## Resin_blocks_shell_loss
Salinity | Microstructure | Microstructure_b | Species | Mineralogy | Block_ID | Measurement | Shell_loss | Magnification | Organics | Mg_Ca | Crystal_size
0 | Crossed lamellar 2 (A) | Crossed lamellar | C edule | Aragonite | E1_0 | Transect | 214.51 | 100 | 1.943 | 0 | 0.6
0 | Crossed lamellar 2 (A) | Crossed lamellar | C edule | Aragonite | E1_0 | Two_point | 164.83 | 100 | 1.943 | 0 | 0.6
0 | Crossed lamellar 2 (A) | Crossed lamellar | C edule | Aragonite | E1_0 | Two_point | 205.27 | 100 | 1.943 | 0 | 0.6
0 | Crossed lamellar 2 (A) | Crossed lamellar | C edule | Aragonite | E1_0 | Two_point | 197.44 | 100 | 1.943 | 0 | 0.6
0 | Crossed lamellar 2 (A) | Crossed lamellar | C edule | Aragonite | E1_0 | Two_point | 201.97 | 100 | 1.943 | 0 | 0.6
0 | Crossed lamellar 2 (A) | Crossed lamellar | C edule | Aragonite | E2_0 | Transect | 243.61 | 100 | 1.943 | 0 | 0.6
0 | Crossed lamellar 2 (A) | Crossed lamellar | C edule | Aragonite | E2_0 | Two_point | 254.98 | 100 | 1.943 | 0 | 0.6
0 | Crossed lamellar 2 (A) | Crossed lamellar | C edule | Aragonite | E2_0 | Two_point | 220.82 | 100 | 1.943 | 0 | 0.6
0 | Crossed lamellar 2 (A) | Crossed lamellar | C edule | Aragonite | E2_0 | Two_point | 224.43 | 100 | 1.943 | 0 | 0.6
0 | Crossed lamellar 2 (A) | Crossed lamellar | C edule | Aragonite | E2_0 | Two_point | 260.63 | 100 | 1.943 | 0 | 0.6
0 | Crossed lamellar 2 (A) | Crossed lamellar | C edule | Aragonite | E3_0 | Transect | 182.13 | 100 | 1.943 | 0 | 0.6
0 | Crossed lamellar 2 (A) | Crossed lamellar | C edule | Aragonite | E3_0 | Two_point | 192.03 | 100 | 1.943 | 0 | 0.6
0 | Crossed lamellar 2 (A) | Crossed lamellar | C edule | Aragonite | E3_0 | Two_point | 160.49 | 100 | 1.943 | 0 | 0.6
0 | Crossed lamellar 2 (A) | Crossed lamellar | C edule | Aragonite | E3_0 | Two_point | 188.97 | 100 | 1.943 | 0 | 0.6
0 | Crossed lamellar 2 (A) | Crossed lamellar | C edule | Aragonite | E3_0 | Two_point | 184.78 | 100 | 1.943 | 0 | 0.6
0 | Crossed lamellar 2 (A) | Crossed lamellar | C edule | Aragonite | E4_0 | Transect | 227.49 | 100 | 1.943 | 0 | 0.6
0 | Crossed lamellar 2 (A) | Crossed lamellar | C edule | Aragonite | E4_0 | Two_point | 191.44 | 100 | 1.943 | 0 | 0.6
0 | Crossed lamellar 2 (A) | Crossed lamellar | C edule | Aragonite | E4_0 | Two_point | 218.21 | 100 | 1.943 | 0 | 0.6
0 | Crossed lamellar 2 (A) | Crossed lamellar | C edule | Aragonite | E4_0 | Two_point | 197.42 | 100 | 1.943 | 0 | 0.6
0 | Crossed lamellar 2 (A) | Crossed lamellar | C edule | Aragonite | E4_0 | Two_point | 224.57 | 100 | 1.943 | 0 | 0.6
0 | Crossed lamellar 2 (A) | Crossed lamellar | C edule | Aragonite | E5_0 | Transect | 214.77 | 100 | 1.943 | 0 | 0.6
0 | Crossed lamellar 2 (A) | Crossed lamellar | C edule | Aragonite | E5_0 | Two_point | 155.93 | 100 | 1.943 | 0 | 0.6
0 | Crossed lamellar 2 (A) | Crossed lamellar | C edule | Aragonite | E5_0 | Two_point | 205.31 | 100 | 1.943 | 0 | 0.6
0 | Crossed lamellar 2 (A) | Crossed lamellar | C edule | Aragonite | E5_0 | Two_point | 167.17 | 100 | 1.943 | 0 | 0.6
0 | Crossed lamellar 2 (A) | Crossed lamellar | C edule | Aragonite | E5_0 | Two_point | 192.92 | 100 | 1.943 | 0 | 0.6
0 | Crossed lamellar 2 (A) | Crossed lamellar | C edule | Aragonite | E6_0 | Transect | 216 | 100 | 1.943 | 0 | 0.6
0 | Crossed lamellar 2 (A) | Crossed lamellar | C edule | Aragonite | E6_0 | Two_point | 183.59 | 100 | 1.943 | 0 | 0.6
0 | Crossed lamellar 2 (A) | Crossed lamellar | C edule | Aragonite | E6_0 | Two_point | 163.75 | 100 | 1.943 | 0 | 0.6
0 | Crossed lamellar 2 (A) | Crossed lamellar | C edule | Aragonite | E6_0 | Two_point | 179.97 | 100 | 1.943 | 0 | 0.6
0 | Crossed lamellar 2 (A) | Crossed lamellar | C edule | Aragonite | E6_0 | Two_point | 196.08 | 100 | 1.943 | 0 | 0.6
0 | Crossed lamellar 2 (A) | Crossed lamellar | C edule | Aragonite | E7_0 | Transect | 214.55 | 100 | 1.943 | 0 | 0.6
0 | Crossed lamellar 2 (A) | Crossed lamellar | C edule | Aragonite | E7_0 | Two_point | 190.24 | 100 | 1.943 | 0 | 0.6
0 | Crossed lamellar 2 (A) | Crossed lamellar | C edule | Aragonite | E7_0 | Two_point | 166.39 | 100 | 1.943 | 0 | 0.6
0 | Crossed lamellar 2 (A) | Crossed lamellar | C edule | Aragonite | E7_0 | Two_point | 174.62 | 100 | 1.943 | 0 | 0.6
0 | Crossed lamellar 2 (A) | Crossed lamellar | C edule | Aragonite | E7_0 | Two_point | 176.42 | 100 | 1.943 | 0 | 0.6
0 | Crossed lamellar 2 (A) | Crossed lamellar | C edule | Aragonite | E8_0 | Transect | 189.2 | 100 | 1.943 | 0 | 0.6
0 | Crossed lamellar 2 (A) | Crossed lamellar | C edule | Aragonite | E8_0 | Two_point | 184.59 | 100 | 1.943 | 0 | 0.6
0 | Crossed lamellar 2 (A) | Crossed lamellar | C edule | Aragonite | E8_0 | Two_point | 186.43 | 100 | 1.943 | 0 | 0.6
0 | Crossed lamellar 2 (A) | Crossed lamellar | C edule | Aragonite | E8_0 | Two_point | 193.15 | 100 | 1.943 | 0 | 0.6
0 | Crossed lamellar 2 (A) | Crossed lamellar | C edule | Aragonite | E8_0 | Two_point | 187.79 | 100 | 1.943 | 0 | 0.6
0 | Crossed lamellar 2 (A) | Crossed lamellar | C edule | Aragonite | E9_0 | Transect | 169.12 | 100 | 1.943 | 0 | 0.6
0 | Crossed lamellar 2 (A) | Crossed lamellar | C edule | Aragonite | E9_0 | Two_point | 169.71 | 100 | 1.943 | 0 | 0.6
0 | Crossed lamellar 2 (A) | Crossed lamellar | C edule | Aragonite | E9_0 | Two_point | 160.19 | 100 | 1.943 | 0 | 0.6
0 | Crossed lamellar 2 (A) | Crossed lamellar | C edule | Aragonite | E9_0 | Two_point | 152.01 | 100 | 1.943 | 0 | 0.6
0 | Crossed lamellar 2 (A) | Crossed lamellar | C edule | Aragonite | E9_0 | Two_point | 159.02 | 100 | 1.943 | 0 | 0.6
0 | Crossed lamellar 2 (A) | Crossed lamellar | C edule | Aragonite | E10_0 | Transect | 259.85 | 100 | 1.943 | 0 | 0.6
0 | Crossed lamellar 2 (A) | Crossed lamellar | C edule | Aragonite | E10_0 | Two_point | 221.68 | 100 | 1.943 | 0 | 0.6
0 | Crossed lamellar 2 (A) | Crossed lamellar | C edule | Aragonite | E10_0 | Two_point | 187.01 | 100 | 1.943 | 0 | 0.6
0 | Crossed lamellar 2 (A) | Crossed lamellar | C edule | Aragonite | E10_0 | Two_point | 241.32 | 100 | 1.943 | 0 | 0.6
0 | Crossed lamellar 2 (A) | Crossed lamellar | C edule | Aragonite | E10_0 | Two_point | 258.89 | 100 | 1.943 | 0 | 0.6
0 | Crossed lamellar 2 (A) | Crossed lamellar | C edule | Aragonite | E11_0 | Transect | 224.91 | 100 | 1.943 | 0 | 0.6
0 | Crossed lamellar 2 (A) | Crossed lamellar | C edule | Aragonite | E11_0 | Two_point | 210.18 | 100 | 1.943 | 0 | 0.6
0 | Crossed lamellar 2 (A) | Crossed lamellar | C edule | Aragonite | E11_0 | Two_point | 200.17 | 100 | 1.943 | 0 | 0.6
0 | Crossed lamellar 2 (A) | Crossed lamellar | C edule | Aragonite | E11_0 | Two_point | 205.71 | 100 | 1.943 | 0 | 0.6
0 | Crossed lamellar 2 (A) | Crossed lamellar | C edule | Aragonite | E11_0 | Two_point | 196.83 | 100 | 1.943 | 0 | 0.6
0 | Crossed lamellar 2 (A) | Crossed lamellar | C edule | Aragonite | E12_0 | Transect | 246.8 | 100 | 1.943 | 0 | 0.6
0 | Crossed lamellar 2 (A) | Crossed lamellar | C edule | Aragonite | E12_0 | Two_point | 237.57 | 100 | 1.943 | 0 | 0.6
0 | Crossed lamellar 2 (A) | Crossed lamellar | C edule | Aragonite | E12_0 | Two_point | 226.85 | 100 | 1.943 | 0 | 0.6
0 | Crossed lamellar 2 (A) | Crossed lamellar | C edule | Aragonite | E12_0 | Two_point | 214.54 | 100 | 1.943 | 0 | 0.6
0 | Crossed lamellar 2 (A) | Crossed lamellar | C edule | Aragonite | E12_0 | Two_point | 245.75 | 100 | 1.943 | 0 | 0.6
0 | Nacre 2 (A) | Nacre | U pictorum | Aragonite | F1_0 | Transect | 165.39 | 100 | 3.354 | 0 | 5.3
0 | Nacre 2 (A) | Nacre | U pictorum | Aragonite | F1_0 | Two_point | 145.44 | 100 | 3.354 | 0 | 5.3
0 | Nacre 2 (A) | Nacre | U pictorum | Aragonite | F1_0 | Two_point | 155.75 | 100 | 3.354 | 0 | 5.3
0 | Nacre 2 (A) | Nacre | U pictorum | Aragonite | F1_0 | Two_point | 135.94 | 100 | 3.354 | 0 | 5.3
0 | Nacre 2 (A) | Nacre | U pictorum | Aragonite | F1_0 | Two_point | 177 | 100 | 3.354 | 0 | 5.3
0 | Nacre 2 (A) | Nacre | U pictorum | Aragonite | F2_0 | Transect | 128.87 | 100 | 3.354 | 0 | 5.3
0 | Nacre 2 (A) | Nacre | U pictorum | Aragonite | F2_0 | Two_point | 106.79 | 100 | 3.354 | 0 | 5.3
0 | Nacre 2 (A) | Nacre | U pictorum | Aragonite | F2_0 | Two_point | 101.4 | 100 | 3.354 | 0 | 5.3
0 | Nacre 2 (A) | Nacre | U pictorum | Aragonite | F2_0 | Two_point | 125.19 | 100 | 3.354 | 0 | 5.3
0 | Nacre 2 (A) | Nacre | U pictorum | Aragonite | F2_0 | Two_point | 112.26 | 100 | 3.354 | 0 | 5.3
0 | Nacre 2 (A) | Nacre | U pictorum | Aragonite | F3_0 | Transect | 117.37 | 100 | 3.354 | 0 | 5.3
0 | Nacre 2 (A) | Nacre | U pictorum | Aragonite | F3_0 | Two_point | 107.25 | 100 | 3.354 | 0 | 5.3
0 | Nacre 2 (A) | Nacre | U pictorum | Aragonite | F3_0 | Two_point | 130.15 | 100 | 3.354 | 0 | 5.3
0 | Nacre 2 (A) | Nacre | U pictorum | Aragonite | F3_0 | Two_point | 97.98 | 100 | 3.354 | 0 | 5.3
0 | Nacre 2 (A) | Nacre | U pictorum | Aragonite | F3_0 | Two_point | 129.91 | 100 | 3.354 | 0 | 5.3
0 | Nacre 2 (A) | Nacre | U pictorum | Aragonite | F4_0 | Transect | 116.32 | 100 | 3.354 | 0 | 5.3
0 | Nacre 2 (A) | Nacre | U pictorum | Aragonite | F4_0 | Two_point | 106.84 | 100 | 3.354 | 0 | 5.3
0 | Nacre 2 (A) | Nacre | U pictorum | Aragonite | F4_0 | Two_point | 118.54 | 100 | 3.354 | 0 | 5.3
0 | Nacre 2 (A) | Nacre | U pictorum | Aragonite | F4_0 | Two_point | 110.37 | 100 | 3.354 | 0 | 5.3
0 | Nacre 2 (A) | Nacre | U pictorum | Aragonite | F4_0 | Two_point | 106.49 | 100 | 3.354 | 0 | 5.3
0 | Nacre 2 (A) | Nacre | U pictorum | Aragonite | F5_0 | Transect | 91.35 | 100 | 3.354 | 0 | 5.3
0 | Nacre 2 (A) | Nacre | U pictorum | Aragonite | F5_0 | Two_point | 91.08 | 100 | 3.354 | 0 | 5.3
0 | Nacre 2 (A) | Nacre | U pictorum | Aragonite | F5_0 | Two_point | 88.84 | 100 | 3.354 | 0 | 5.3
0 | Nacre 2 (A) | Nacre | U pictorum | Aragonite | F5_0 | Two_point | 86.02 | 100 | 3.354 | 0 | 5.3
0 | Nacre 2 (A) | Nacre | U pictorum | Aragonite | F5_0 | Two_point | 76.12 | 100 | 3.354 | 0 | 5.3
0 | Nacre 2 (A) | Nacre | U pictorum | Aragonite | F6_0 | Transect | 164.96 | 100 | 3.354 | 0 | 5.3
0 | Nacre 2 (A) | Nacre | U pictorum | Aragonite | F6_0 | Two_point | 163.65 | 100 | 3.354 | 0 | 5.3
0 | Nacre 2 (A) | Nacre | U pictorum | Aragonite | F6_0 | Two_point | 139.24 | 100 | 3.354 | 0 | 5.3
0 | Nacre 2 (A) | Nacre | U pictorum | Aragonite | F6_0 | Two_point | 169.5 | 100 | 3.354 | 0 | 5.3
0 | Nacre 2 (A) | Nacre | U pictorum | Aragonite | F6_0 | Two_point | 139.24 | 100 | 3.354 | 0 | 5.3
0 | Nacre 2 (A) | Nacre | U pictorum | Aragonite | F7_0 | Transect | 85.85 | 100 | 3.354 | 0 | 5.3
0 | Nacre 2 (A) | Nacre | U pictorum | Aragonite | F7_0 | Two_point | 87.74 | 100 | 3.354 | 0 | 5.3
0 | Nacre 2 (A) | Nacre | U pictorum | Aragonite | F7_0 | Two_point | 82 | 100 | 3.354 | 0 | 5.3
0 | Nacre 2 (A) | Nacre | U pictorum | Aragonite | F7_0 | Two_point | 88.16 | 100 | 3.354 | 0 | 5.3
0 | Nacre 2 (A) | Nacre | U pictorum | Aragonite | F7_0 | Two_point | 76.84 | 100 | 3.354 | 0 | 5.3
0 | Nacre 2 (A) | Nacre | U pictorum | Aragonite | F8_0 | Transect | 90.99 | 100 | 3.354 | 0 | 5.3
0 | Nacre 2 (A) | Nacre | U pictorum | Aragonite | F8_0 | Two_point | 69.36 | 100 | 3.354 | 0 | 5.3
0 | Nacre 2 (A) | Nacre | U pictorum | Aragonite | F8_0 | Two_point | 72.31 | 100 | 3.354 | 0 | 5.3
0 | Nacre 2 (A) | Nacre | U pictorum | Aragonite | F8_0 | Two_point | 106.52 | 100 | 3.354 | 0 | 5.3
0 | Nacre 2 (A) | Nacre | U pictorum | Aragonite | F8_0 | Two_point | 109.07 | 100 | 3.354 | 0 | 5.3
0 | Nacre 2 (A) | Nacre | U pictorum | Aragonite | F9_0 | Transect | 145.84 | 100 | 3.354 | 0 | 5.3
0 | Nacre 2 (A) | Nacre | U pictorum | Aragonite | F9_0 | Two_point | 125.72 | 100 | 3.354 | 0 | 5.3
0 | Nacre 2 (A) | Nacre | U pictorum | Aragonite | F9_0 | Two_point | 123.31 | 100 | 3.354 | 0 | 5.3
0 | Nacre 2 (A) | Nacre | U pictorum | Aragonite | F9_0 | Two_point | 129.67 | 100 | 3.354 | 0 | 5.3
0 | Nacre 2 (A) | Nacre | U pictorum | Aragonite | F9_0 | Two_point | 125.67 | 100 | 3.354 | 0 | 5.3
0 | Nacre 2 (A) | Nacre | U pictorum | Aragonite | F10_0 | Transect | 141.62 | 100 | 3.354 | 0 | 5.3
0 | Nacre 2 (A) | Nacre | U pictorum | Aragonite | F10_0 | Two_point | 146.19 | 100 | 3.354 | 0 | 5.3
0 | Nacre 2 (A) | Nacre | U pictorum | Aragonite | F10_0 | Two_point | 114.84 | 100 | 3.354 | 0 | 5.3
0 | Nacre 2 (A) | Nacre | U pictorum | Aragonite | F10_0 | Two_point | 138.79 | 100 | 3.354 | 0 | 5.3
0 | Nacre 2 (A) | Nacre | U pictorum | Aragonite | F11_0 | Transect | 165.2 | 100 | 3.354 | 0 | 5.3
0 | Nacre 2 (A) | Nacre | U pictorum | Aragonite | F11_0 | Two_point | 147.55 | 100 | 3.354 | 0 | 5.3
0 | Nacre 2 (A) | Nacre | U pictorum | Aragonite | F11_0 | Two_point | 137.92 | 100 | 3.354 | 0 | 5.3
0 | Nacre 2 (A) | Nacre | U pictorum | Aragonite | F11_0 | Two_point | 123.62 | 100 | 3.354 | 0 | 5.3
0 | Nacre 2 (A) | Nacre | U pictorum | Aragonite | F11_0 | Two_point | 153.48 | 100 | 3.354 | 0 | 5.3
0 | Nacre 2 (A) | Nacre | U pictorum | Aragonite | F12_0 | Transect | 116.78 | 100 | 3.354 | 0 | 5.3
0 | Nacre 2 (A) | Nacre | U pictorum | Aragonite | F12_0 | Two_point | 105.72 | 100 | 3.354 | 0 | 5.3
0 | Nacre 2 (A) | Nacre | U pictorum | Aragonite | F12_0 | Two_point | 111.25 | 100 | 3.354 | 0 | 5.3
0 | Nacre 2 (A) | Nacre | U pictorum | Aragonite | F12_0 | Two_point | 94.47 | 100 | 3.354 | 0 | 5.3
0 | Nacre 2 (A) | Nacre | U pictorum | Aragonite | F12_0 | Two_point | 115.29 | 100 | 3.354 | 0 | 5.3
0 | Crossed lamellar 1 (A) | Crossed lamellar | C glaucum | Aragonite | G1_0 | Transect | 230.32 | 100 | 1.667 | 0 | 0.6
0 | Crossed lamellar 1 (A) | Crossed lamellar | C glaucum | Aragonite | G1_0 | Two_point | 202.86 | 100 | 1.667 | 0 | 0.6
0 | Crossed lamellar 1 (A) | Crossed lamellar | C glaucum | Aragonite | G1_0 | Two_point | 214.1 | 100 | 1.667 | 0 | 0.6
0 | Crossed lamellar 1 (A) | Crossed lamellar | C glaucum | Aragonite | G1_0 | Two_point | 209.73 | 100 | 1.667 | 0 | 0.6
0 | Crossed lamellar 1 (A) | Crossed lamellar | C glaucum | Aragonite | G1_0 | Two_point | 238.86 | 100 | 1.667 | 0 | 0.6
0 | Crossed lamellar 1 (A) | Crossed lamellar | C glaucum | Aragonite | G2_0 | Transect | 307.58 | 100 | 1.667 | 0 | 0.6
0 | Crossed lamellar 1 (A) | Crossed lamellar | C glaucum | Aragonite | G2_0 | Two_point | 286.05 | 100 | 1.667 | 0 | 0.6
0 | Crossed lamellar 1 (A) | Crossed lamellar | C glaucum | Aragonite | G2_0 | Two_point | 237.41 | 100 | 1.667 | 0 | 0.6
0 | Crossed lamellar 1 (A) | Crossed lamellar | C glaucum | Aragonite | G2_0 | Two_point | 271.67 | 100 | 1.667 | 0 | 0.6
0 | Crossed lamellar 1 (A) | Crossed lamellar | C glaucum | Aragonite | G2_0 | Two_point | 334.24 | 100 | 1.667 | 0 | 0.6
0 | Crossed lamellar 1 (A) | Crossed lamellar | C glaucum | Aragonite | G3_0 | Transect | 216.84 | 100 | 1.667 | 0 | 0.6
0 | Crossed lamellar 1 (A) | Crossed lamellar | C glaucum | Aragonite | G3_0 | Two_point | 183.91 | 100 | 1.667 | 0 | 0.6
0 | Crossed lamellar 1 (A) | Crossed lamellar | C glaucum | Aragonite | G3_0 | Two_point | 212.53 | 100 | 1.667 | 0 | 0.6
0 | Crossed lamellar 1 (A) | Crossed lamellar | C glaucum | Aragonite | G3_0 | Two_point | 196.38 | 100 | 1.667 | 0 | 0.6
0 | Crossed lamellar 1 (A) | Crossed lamellar | C glaucum | Aragonite | G3_0 | Two_point | 225.2 | 100 | 1.667 | 0 | 0.6
0 | Crossed lamellar 1 (A) | Crossed lamellar | C glaucum | Aragonite | G4_0 | Transect | 210.59 | 100 | 1.667 | 0 | 0.6
0 | Crossed lamellar 1 (A) | Crossed lamellar | C glaucum | Aragonite | G4_0 | Two_point | 196.26 | 100 | 1.667 | 0 | 0.6
0 | Crossed lamellar 1 (A) | Crossed lamellar | C glaucum | Aragonite | G4_0 | Two_point | 198.11 | 100 | 1.667 | 0 | 0.6
0 | Crossed lamellar 1 (A) | Crossed lamellar | C glaucum | Aragonite | G4_0 | Two_point | 180.57 | 100 | 1.667 | 0 | 0.6
0 | Crossed lamellar 1 (A) | Crossed lamellar | C glaucum | Aragonite | G4_0 | Two_point | 186.5 | 100 | 1.667 | 0 | 0.6
0 | Crossed lamellar 1 (A) | Crossed lamellar | C glaucum | Aragonite | G5_0 | Transect | 202.03 | 100 | 1.667 | 0 | 0.6
0 | Crossed lamellar 1 (A) | Crossed lamellar | C glaucum | Aragonite | G5_0 | Two_point | 160.33 | 100 | 1.667 | 0 | 0.6
0 | Crossed lamellar 1 (A) | Crossed lamellar | C glaucum | Aragonite | G5_0 | Two_point | 183.06 | 100 | 1.667 | 0 | 0.6
0 | Crossed lamellar 1 (A) | Crossed lamellar | C glaucum | Aragonite | G5_0 | Two_point | 175.75 | 100 | 1.667 | 0 | 0.6
0 | Crossed lamellar 1 (A) | Crossed lamellar | C glaucum | Aragonite | G5_0 | Two_point | 162.04 | 100 | 1.667 | 0 | 0.6
0 | Crossed lamellar 1 (A) | Crossed lamellar | C glaucum | Aragonite | G6_0 | Transect | 191.21 | 100 | 1.667 | 0 | 0.6
0 | Crossed lamellar 1 (A) | Crossed lamellar | C glaucum | Aragonite | G6_0 | Two_point | 163.87 | 100 | 1.667 | 0 | 0.6
0 | Crossed lamellar 1 (A) | Crossed lamellar | C glaucum | Aragonite | G6_0 | Two_point | 221.35 | 100 | 1.667 | 0 | 0.6
0 | Crossed lamellar 1 (A) | Crossed lamellar | C glaucum | Aragonite | G6_0 | Two_point | 181.01 | 100 | 1.667 | 0 | 0.6
0 | Crossed lamellar 1 (A) | Crossed lamellar | C glaucum | Aragonite | G6_0 | Two_point | 172.49 | 100 | 1.667 | 0 | 0.6
0 | Crossed lamellar 1 (A) | Crossed lamellar | C glaucum | Aragonite | G7_0 | Transect | 191.18 | 100 | 1.667 | 0 | 0.6
0 | Crossed lamellar 1 (A) | Crossed lamellar | C glaucum | Aragonite | G7_0 | Two_point | 193.75 | 100 | 1.667 | 0 | 0.6
0 | Crossed lamellar 1 (A) | Crossed lamellar | C glaucum | Aragonite | G7_0 | Two_point | 189.92 | 100 | 1.667 | 0 | 0.6
0 | Crossed lamellar 1 (A) | Crossed lamellar | C glaucum | Aragonite | G7_0 | Two_point | 219.98 | 100 | 1.667 | 0 | 0.6
0 | Crossed lamellar 1 (A) | Crossed lamellar | C glaucum | Aragonite | G7_0 | Two_point | 182.27 | 100 | 1.667 | 0 | 0.6
0 | Crossed lamellar 1 (A) | Crossed lamellar | C glaucum | Aragonite | G8_0 | Transect | 189.14 | 100 | 1.667 | 0 | 0.6
0 | Crossed lamellar 1 (A) | Crossed lamellar | C glaucum | Aragonite | G8_0 | Two_point | 180.56 | 100 | 1.667 | 0 | 0.6
0 | Crossed lamellar 1 (A) | Crossed lamellar | C glaucum | Aragonite | G8_0 | Two_point | 175.73 | 100 | 1.667 | 0 | 0.6
0 | Crossed lamellar 1 (A) | Crossed lamellar | C glaucum | Aragonite | G8_0 | Two_point | 186.97 | 100 | 1.667 | 0 | 0.6
0 | Crossed lamellar 1 (A) | Crossed lamellar | C glaucum | Aragonite | G8_0 | Two_point | 167.39 | 100 | 1.667 | 0 | 0.6
0 | Crossed lamellar 1 (A) | Crossed lamellar | C glaucum | Aragonite | G9_0 | Transect | 180.5 | 100 | 1.667 | 0 | 0.6
0 | Crossed lamellar 1 (A) | Crossed lamellar | C glaucum | Aragonite | G9_0 | Two_point | 164.73 | 100 | 1.667 | 0 | 0.6
0 | Crossed lamellar 1 (A) | Crossed lamellar | C glaucum | Aragonite | G9_0 | Two_point | 175 | 100 | 1.667 | 0 | 0.6
0 | Crossed lamellar 1 (A) | Crossed lamellar | C glaucum | Aragonite | G9_0 | Two_point | 175.07 | 100 | 1.667 | 0 | 0.6
0 | Crossed lamellar 1 (A) | Crossed lamellar | C glaucum | Aragonite | G9_0 | Two_point | 173.46 | 100 | 1.667 | 0 | 0.6
0 | Crossed lamellar 1 (A) | Crossed lamellar | C glaucum | Aragonite | G10_0 | Transect | 191.52 | 100 | 1.667 | 0 | 0.6
0 | Crossed lamellar 1 (A) | Crossed lamellar | C glaucum | Aragonite | G10_0 | Two_point | 161.74 | 100 | 1.667 | 0 | 0.6
0 | Crossed lamellar 1 (A) | Crossed lamellar | C glaucum | Aragonite | G10_0 | Two_point | 174.64 | 100 | 1.667 | 0 | 0.6
0 | Crossed lamellar 1 (A) | Crossed lamellar | C glaucum | Aragonite | G10_0 | Two_point | 166.65 | 100 | 1.667 | 0 | 0.6
0 | Crossed lamellar 1 (A) | Crossed lamellar | C glaucum | Aragonite | G10_0 | Two_point | 175.18 | 100 | 1.667 | 0 | 0.6
0 | Crossed lamellar 1 (A) | Crossed lamellar | C glaucum | Aragonite | G11_0 | Transect | 192.47 | 100 | 1.667 | 0 | 0.6
0 | Crossed lamellar 1 (A) | Crossed lamellar | C glaucum | Aragonite | G11_0 | Two_point | 181.16 | 100 | 1.667 | 0 | 0.6
0 | Crossed lamellar 1 (A) | Crossed lamellar | C glaucum | Aragonite | G11_0 | Two_point | 189.83 | 100 | 1.667 | 0 | 0.6
0 | Crossed lamellar 1 (A) | Crossed lamellar | C glaucum | Aragonite | G12_0 | Transect | 182.35 | 100 | 1.667 | 0 | 0.6
0 | Crossed lamellar 1 (A) | Crossed lamellar | C glaucum | Aragonite | G12_0 | Two_point | 164.63 | 100 | 1.667 | 0 | 0.6
0 | Crossed lamellar 1 (A) | Crossed lamellar | C glaucum | Aragonite | G12_0 | Two_point | 168.04 | 100 | 1.667 | 0 | 0.6
0 | Crossed lamellar 1 (A) | Crossed lamellar | C glaucum | Aragonite | G12_0 | Two_point | 167.6 | 100 | 1.667 | 0 | 0.6
0 | Crossed lamellar 1 (A) | Crossed lamellar | C glaucum | Aragonite | G12_0 | Two_point | 168.6 | 100 | 1.667 | 0 | 0.6
0 | Nacre 1 (A) | Nacre | M edulis | Aragonite | Mar1_0 | Transect | 141.27 | 100 | 3.089 | 0 | 4.8
0 | Nacre 1 (A) | Nacre | M edulis | Aragonite | Mar1_0 | Two_point | 127.52 | 100 | 3.089 | 0 | 4.8
0 | Nacre 1 (A) | Nacre | M edulis | Aragonite | Mar1_0 | Two_point | 110.17 | 100 | 3.089 | 0 | 4.8
0 | Nacre 1 (A) | Nacre | M edulis | Aragonite | Mar1_0 | Two_point | 113.42 | 100 | 3.089 | 0 | 4.8
0 | Nacre 1 (A) | Nacre | M edulis | Aragonite | Mar1_0 | Two_point | 127.08 | 100 | 3.089 | 0 | 4.8
0 | Nacre 1 (A) | Nacre | M edulis | Aragonite | Mar2_0 | Transect | 116.31 | 100 | 3.089 | 0 | 4.8
0 | Nacre 1 (A) | Nacre | M edulis | Aragonite | Mar2_0 | Two_point | 112.82 | 100 | 3.089 | 0 | 4.8
0 | Nacre 1 (A) | Nacre | M edulis | Aragonite | Mar2_0 | Two_point | 105.45 | 100 | 3.089 | 0 | 4.8
0 | Nacre 1 (A) | Nacre | M edulis | Aragonite | Mar2_0 | Two_point | 115.93 | 100 | 3.089 | 0 | 4.8
0 | Nacre 1 (A) | Nacre | M edulis | Aragonite | Mar2_0 | Two_point | 116.9 | 100 | 3.089 | 0 | 4.8
0 | Nacre 1 (A) | Nacre | M edulis | Aragonite | Mar3_0 | Transect | 234.88 | 100 | 3.089 | 0 | 4.8
0 | Nacre 1 (A) | Nacre | M edulis | Aragonite | Mar3_0 | Two_point | 208.69 | 100 | 3.089 | 0 | 4.8
0 | Nacre 1 (A) | Nacre | M edulis | Aragonite | Mar3_0 | Two_point | 179.7 | 100 | 3.089 | 0 | 4.8
0 | Nacre 1 (A) | Nacre | M edulis | Aragonite | Mar3_0 | Two_point | 223.85 | 100 | 3.089 | 0 | 4.8
0 | Nacre 1 (A) | Nacre | M edulis | Aragonite | Mar4_0 | Transect | 139.19 | 100 | 3.089 | 0 | 4.8
0 | Nacre 1 (A) | Nacre | M edulis | Aragonite | Mar4_0 | Two_point | 136.64 | 100 | 3.089 | 0 | 4.8
0 | Nacre 1 (A) | Nacre | M edulis | Aragonite | Mar4_0 | Two_point | 141.18 | 100 | 3.089 | 0 | 4.8
0 | Nacre 1 (A) | Nacre | M edulis | Aragonite | Mar4_0 | Two_point | 139.92 | 100 | 3.089 | 0 | 4.8
0 | Nacre 1 (A) | Nacre | M edulis | Aragonite | Mar4_0 | Two_point | 141.09 | 100 | 3.089 | 0 | 4.8
0 | Nacre 1 (A) | Nacre | M edulis | Aragonite | Mar5_0 | Transect | 178.16 | 100 | 3.089 | 0 | 4.8
0 | Nacre 1 (A) | Nacre | M edulis | Aragonite | Mar5_0 | Two_point | 168.04 | 100 | 3.089 | 0 | 4.8
0 | Nacre 1 (A) | Nacre | M edulis | Aragonite | Mar5_0 | Two_point | 180.12 | 100 | 3.089 | 0 | 4.8
0 | Nacre 1 (A) | Nacre | M edulis | Aragonite | Mar5_0 | Two_point | 164.99 | 100 | 3.089 | 0 | 4.8
0 | Nacre 1 (A) | Nacre | M edulis | Aragonite | Mar5_0 | Two_point | 163.33 | 100 | 3.089 | 0 | 4.8
0 | Nacre 1 (A) | Nacre | M edulis | Aragonite | Mar6_0 | Transect | 187.37 | 100 | 3.089 | 0 | 4.8
0 | Nacre 1 (A) | Nacre | M edulis | Aragonite | Mar6_0 | Two_point | 178.38 | 100 | 3.089 | 0 | 4.8
0 | Nacre 1 (A) | Nacre | M edulis | Aragonite | Mar6_0 | Two_point | 168.71 | 100 | 3.089 | 0 | 4.8
0 | Nacre 1 (A) | Nacre | M edulis | Aragonite | Mar6_0 | Two_point | 154.2 | 100 | 3.089 | 0 | 4.8
0 | Nacre 1 (A) | Nacre | M edulis | Aragonite | Mar6_0 | Two_point | 162.86 | 100 | 3.089 | 0 | 4.8
0 | Nacre 1 (A) | Nacre | M edulis | Aragonite | Mar7_0 | Transect | 121.51 | 100 | 3.089 | 0 | 4.8
0 | Nacre 1 (A) | Nacre | M edulis | Aragonite | Mar7_0 | Two_point | 119.74 | 100 | 3.089 | 0 | 4.8
0 | Nacre 1 (A) | Nacre | M edulis | Aragonite | Mar7_0 | Two_point | 128.21 | 100 | 3.089 | 0 | 4.8
0 | Nacre 1 (A) | Nacre | M edulis | Aragonite | Mar7_0 | Two_point | 108.63 | 100 | 3.089 | 0 | 4.8
0 | Nacre 1 (A) | Nacre | M edulis | Aragonite | Mar7_0 | Two_point | 108.66 | 100 | 3.089 | 0 | 4.8
0 | Nacre 1 (A) | Nacre | M edulis | Aragonite | Mar8_0 | Transect | 125.21 | 100 | 3.089 | 0 | 4.8
0 | Nacre 1 (A) | Nacre | M edulis | Aragonite | Mar8_0 | Two_point | 121.11 | 100 | 3.089 | 0 | 4.8
0 | Nacre 1 (A) | Nacre | M edulis | Aragonite | Mar8_0 | Two_point | 109.14 | 100 | 3.089 | 0 | 4.8
0 | Nacre 1 (A) | Nacre | M edulis | Aragonite | Mar8_0 | Two_point | 125.71 | 100 | 3.089 | 0 | 4.8
0 | Nacre 1 (A) | Nacre | M edulis | Aragonite | Mar8_0 | Two_point | 118.39 | 100 | 3.089 | 0 | 4.8
0 | Nacre 1 (A) | Nacre | M edulis | Aragonite | Mar9_0 | Transect | 124.71 | 100 | 3.089 | 0 | 4.8
0 | Nacre 1 (A) | Nacre | M edulis | Aragonite | Mar9_0 | Two_point | 119.29 | 100 | 3.089 | 0 | 4.8
0 | Nacre 1 (A) | Nacre | M edulis | Aragonite | Mar9_0 | Two_point | 116.89 | 100 | 3.089 | 0 | 4.8
0 | Nacre 1 (A) | Nacre | M edulis | Aragonite | Mar9_0 | Two_point | 104.56 | 100 | 3.089 | 0 | 4.8
0 | Nacre 1 (A) | Nacre | M edulis | Aragonite | Mar9_0 | Two_point | 128.37 | 100 | 3.089 | 0 | 4.8
0 | Nacre 1 (A) | Nacre | M edulis | Aragonite | Mar10_0 | Transect | 140.12 | 100 | 3.089 | 0 | 4.8
0 | Nacre 1 (A) | Nacre | M edulis | Aragonite | Mar10_0 | Two_point | 134.16 | 100 | 3.089 | 0 | 4.8
0 | Nacre 1 (A) | Nacre | M edulis | Aragonite | Mar10_0 | Two_point | 138.73 | 100 | 3.089 | 0 | 4.8
0 | Nacre 1 (A) | Nacre | M edulis | Aragonite | Mar10_0 | Two_point | 125.5 | 100 | 3.089 | 0 | 4.8
0 | Nacre 1 (A) | Nacre | M edulis | Aragonite | Mar10_0 | Two_point | 115.45 | 100 | 3.089 | 0 | 4.8
0 | Nacre 1 (A) | Nacre | M edulis | Aragonite | Mar11_0 | Transect | 125.72 | 100 | 3.089 | 0 | 4.8
0 | Nacre 1 (A) | Nacre | M edulis | Aragonite | Mar11_0 | Two_point | 125.8 | 100 | 3.089 | 0 | 4.8
0 | Nacre 1 (A) | Nacre | M edulis | Aragonite | Mar11_0 | Two_point | 124.62 | 100 | 3.089 | 0 | 4.8
0 | Nacre 1 (A) | Nacre | M edulis | Aragonite | Mar11_0 | Two_point | 127.66 | 100 | 3.089 | 0 | 4.8
0 | Nacre 1 (A) | Nacre | M edulis | Aragonite | Mar11_0 | Two_point | 119.23 | 100 | 3.089 | 0 | 4.8
0 | Nacre 1 (A) | Nacre | M edulis | Aragonite | Mar12_0 | Transect | 224.4 | 100 | 3.089 | 0 | 4.8
0 | Nacre 1 (A) | Nacre | M edulis | Aragonite | Mar12_0 | Two_point | 193.28 | 100 | 3.089 | 0 | 4.8
0 | Nacre 1 (A) | Nacre | M edulis | Aragonite | Mar12_0 | Two_point | 187.9 | 100 | 3.089 | 0 | 4.8
0 | Nacre 1 (A) | Nacre | M edulis | Aragonite | Mar12_0 | Two_point | 188.76 | 100 | 3.089 | 0 | 4.8
0 | Nacre 1 (A) | Nacre | M edulis | Aragonite | Mar12_0 | Two_point | 189.68 | 100 | 3.089 | 0 | 4.8
0 | Foliae (C) | Foliae | P maximus | Calcite | S1_0 | Transect | 80.02 | 100 | 0.927 | 0.0055 | 0.9
0 | Foliae (C) | Foliae | P maximus | Calcite | S1_0 | Two_point | 70.69 | 100 | 0.927 | 0.0055 | 0.9
0 | Foliae (C) | Foliae | P maximus | Calcite | S1_0 | Two_point | 83.29 | 100 | 0.927 | 0.0055 | 0.9
0 | Foliae (C) | Foliae | P maximus | Calcite | S1_0 | Two_point | 66.4 | 100 | 0.927 | 0.0055 | 0.9
0 | Foliae (C) | Foliae | P maximus | Calcite | S1_0 | Two_point | 93.3 | 100 | 0.927 | 0.0055 | 0.9
0 | Foliae (C) | Foliae | P maximus | Calcite | S2_0 | Transect | 75.47 | 100 | 0.927 | 0.0055 | 0.9
0 | Foliae (C) | Foliae | P maximus | Calcite | S2_0 | Two_point | 64.28 | 100 | 0.927 | 0.0055 | 0.9
0 | Foliae (C) | Foliae | P maximus | Calcite | S2_0 | Two_point | 81.92 | 100 | 0.927 | 0.0055 | 0.9
0 | Foliae (C) | Foliae | P maximus | Calcite | S2_0 | Two_point | 64.96 | 100 | 0.927 | 0.0055 | 0.9
0 | Foliae (C) | Foliae | P maximus | Calcite | S2_0 | Two_point | 53.11 | 100 | 0.927 | 0.0055 | 0.9
0 | Foliae (C) | Foliae | P maximus | Calcite | S3_0 | Transect | 90.18 | 100 | 0.927 | 0.0055 | 0.9
0 | Foliae (C) | Foliae | P maximus | Calcite | S3_0 | Two_point | 89.01 | 100 | 0.927 | 0.0055 | 0.9
0 | Foliae (C) | Foliae | P maximus | Calcite | S3_0 | Two_point | 86.8 | 100 | 0.927 | 0.0055 | 0.9
0 | Foliae (C) | Foliae | P maximus | Calcite | S3_0 | Two_point | 80.63 | 100 | 0.927 | 0.0055 | 0.9
0 | Foliae (C) | Foliae | P maximus | Calcite | S3_0 | Two_point | 86.52 | 100 | 0.927 | 0.0055 | 0.9
0 | Foliae (C) | Foliae | P maximus | Calcite | S4_0 | Transect | 86.17 | 100 | 0.927 | 0.0055 | 0.9
0 | Foliae (C) | Foliae | P maximus | Calcite | S4_0 | Two_point | 86.94 | 100 | 0.927 | 0.0055 | 0.9
0 | Foliae (C) | Foliae | P maximus | Calcite | S4_0 | Two_point | 76.09 | 100 | 0.927 | 0.0055 | 0.9
0 | Foliae (C) | Foliae | P maximus | Calcite | S4_0 | Two_point | 84.59 | 100 | 0.927 | 0.0055 | 0.9
0 | Foliae (C) | Foliae | P maximus | Calcite | S4_0 | Two_point | 82.86 | 100 | 0.927 | 0.0055 | 0.9
0 | Foliae (C) | Foliae | P maximus | Calcite | S5_0 | Transect | 44.7 | 100 | 0.927 | 0.0055 | 0.9
0 | Foliae (C) | Foliae | P maximus | Calcite | S5_0 | Two_point | 39.03 | 100 | 0.927 | 0.0055 | 0.9
0 | Foliae (C) | Foliae | P maximus | Calcite | S5_0 | Two_point | 39.53 | 100 | 0.927 | 0.0055 | 0.9
0 | Foliae (C) | Foliae | P maximus | Calcite | S5_0 | Two_point | 35.19 | 100 | 0.927 | 0.0055 | 0.9
0 | Foliae (C) | Foliae | P maximus | Calcite | S5_0 | Two_point | 43.59 | 100 | 0.927 | 0.0055 | 0.9
0 | Foliae (C) | Foliae | P maximus | Calcite | S6_0 | Transect | 81.81 | 100 | 0.927 | 0.0055 | 0.9
0 | Foliae (C) | Foliae | P maximus | Calcite | S6_0 | Two_point | 90.22 | 100 | 0.927 | 0.0055 | 0.9
0 | Foliae (C) | Foliae | P maximus | Calcite | S6_0 | Two_point | 81.71 | 100 | 0.927 | 0.0055 | 0.9
0 | Foliae (C) | Foliae | P maximus | Calcite | S6_0 | Two_point | 63.51 | 100 | 0.927 | 0.0055 | 0.9
0 | Foliae (C) | Foliae | P maximus | Calcite | S6_0 | Two_point | 83.25 | 100 | 0.927 | 0.0055 | 0.9
0 | Foliae (C) | Foliae | P maximus | Calcite | S7_0 | Transect | 76.99 | 100 | 0.927 | 0.0055 | 0.9
0 | Foliae (C) | Foliae | P maximus | Calcite | S7_0 | Two_point | 58.53 | 100 | 0.927 | 0.0055 | 0.9
0 | Foliae (C) | Foliae | P maximus | Calcite | S7_0 | Two_point | 73.01 | 100 | 0.927 | 0.0055 | 0.9
0 | Foliae (C) | Foliae | P maximus | Calcite | S7_0 | Two_point | 90.26 | 100 | 0.927 | 0.0055 | 0.9
0 | Foliae (C) | Foliae | P maximus | Calcite | S7_0 | Two_point | 54.35 | 100 | 0.927 | 0.0055 | 0.9
0 | Foliae (C) | Foliae | P maximus | Calcite | S8_0 | Transect | 83.69 | 100 | 0.927 | 0.0055 | 0.9
0 | Foliae (C) | Foliae | P maximus | Calcite | S8_0 | Two_point | 67.45 | 100 | 0.927 | 0.0055 | 0.9
0 | Foliae (C) | Foliae | P maximus | Calcite | S8_0 | Two_point | 81.58 | 100 | 0.927 | 0.0055 | 0.9
0 | Foliae (C) | Foliae | P maximus | Calcite | S8_0 | Two_point | 83.82 | 100 | 0.927 | 0.0055 | 0.9
0 | Foliae (C) | Foliae | P maximus | Calcite | S8_0 | Two_point | 62.08 | 100 | 0.927 | 0.0055 | 0.9
0 | Foliae (C) | Foliae | P maximus | Calcite | S9_0 | Transect | 77.37 | 100 | 0.927 | 0.0055 | 0.9
0 | Foliae (C) | Foliae | P maximus | Calcite | S9_0 | Two_point | 55.52 | 100 | 0.927 | 0.0055 | 0.9
0 | Foliae (C) | Foliae | P maximus | Calcite | S9_0 | Two_point | 62.62 | 100 | 0.927 | 0.0055 | 0.9
0 | Foliae (C) | Foliae | P maximus | Calcite | S9_0 | Two_point | 94.41 | 100 | 0.927 | 0.0055 | 0.9
0 | Foliae (C) | Foliae | P maximus | Calcite | S9_0 | Two_point | 90.4 | 100 | 0.927 | 0.0055 | 0.9
0 | Foliae (C) | Foliae | P maximus | Calcite | S10_0 | Transect | 83.63 | 100 | 0.927 | 0.0055 | 0.9
0 | Foliae (C) | Foliae | P maximus | Calcite | S10_0 | Two_point | 63.5 | 100 | 0.927 | 0.0055 | 0.9
0 | Foliae (C) | Foliae | P maximus | Calcite | S10_0 | Two_point | 52.27 | 100 | 0.927 | 0.0055 | 0.9
0 | Foliae (C) | Foliae | P maximus | Calcite | S10_0 | Two_point | 75.27 | 100 | 0.927 | 0.0055 | 0.9
0 | Foliae (C) | Foliae | P maximus | Calcite | S10_0 | Two_point | 81.08 | 100 | 0.927 | 0.0055 | 0.9
0 | Foliae (C) | Foliae | P maximus | Calcite | S11_0 | Transect | 88.05 | 100 | 0.927 | 0.0055 | 0.9
0 | Foliae (C) | Foliae | P maximus | Calcite | S11_0 | Two_point | 81.73 | 100 | 0.927 | 0.0055 | 0.9
0 | Foliae (C) | Foliae | P maximus | Calcite | S11_0 | Two_point | 82.77 | 100 | 0.927 | 0.0055 | 0.9
0 | Foliae (C) | Foliae | P maximus | Calcite | S11_0 | Two_point | 82.43 | 100 | 0.927 | 0.0055 | 0.9
0 | Foliae (C) | Foliae | P maximus | Calcite | S11_0 | Two_point | 84.06 | 100 | 0.927 | 0.0055 | 0.9
0 | Foliae (C) | Foliae | P maximus | Calcite | S12_0 | Transect | 86.41 | 100 | 0.927 | 0.0055 | 0.9
0 | Foliae (C) | Foliae | P maximus | Calcite | S12_0 | Two_point | 69.09 | 100 | 0.927 | 0.0055 | 0.9
0 | Foliae (C) | Foliae | P maximus | Calcite | S12_0 | Two_point | 79.69 | 100 | 0.927 | 0.0055 | 0.9
0 | Foliae (C) | Foliae | P maximus | Calcite | S12_0 | Two_point | 63.11 | 100 | 0.927 | 0.0055 | 0.9
0 | Foliae (C) | Foliae | P maximus | Calcite | S12_0 | Two_point | 92.24 | 100 | 0.927 | 0.0055 | 0.9
0 | Fibrous prisms (C) | Fibrous prisms | M edulis | Calcite | Mca1_0 | Transect | 130.42 | 100 | 1.4 | 0.0021 | 1.5
0 | Fibrous prisms (C) | Fibrous prisms | M edulis | Calcite | Mca1_0 | Two_point | 130.02 | 100 | 1.4 | 0.0021 | 1.5
0 | Fibrous prisms (C) | Fibrous prisms | M edulis | Calcite | Mca1_0 | Two_point | 130.4 | 100 | 1.4 | 0.0021 | 1.5
0 | Fibrous prisms (C) | Fibrous prisms | M edulis | Calcite | Mca1_0 | Two_point | 125.55 | 100 | 1.4 | 0.0021 | 1.5
0 | Fibrous prisms (C) | Fibrous prisms | M edulis | Calcite | Mca1_0 | Two_point | 129.39 | 100 | 1.4 | 0.0021 | 1.5
0 | Fibrous prisms (C) | Fibrous prisms | M edulis | Calcite | Mca2_0 | Transect | 93.45 | 100 | 1.4 | 0.0021 | 1.5
0 | Fibrous prisms (C) | Fibrous prisms | M edulis | Calcite | Mca2_0 | Two_point | 94.22 | 100 | 1.4 | 0.0021 | 1.5
0 | Fibrous prisms (C) | Fibrous prisms | M edulis | Calcite | Mca2_0 | Two_point | 79.91 | 100 | 1.4 | 0.0021 | 1.5
0 | Fibrous prisms (C) | Fibrous prisms | M edulis | Calcite | Mca2_0 | Two_point | 84.41 | 100 | 1.4 | 0.0021 | 1.5
0 | Fibrous prisms (C) | Fibrous prisms | M edulis | Calcite | Mca2_0 | Two_point | 96.6 | 100 | 1.4 | 0.0021 | 1.5
0 | Fibrous prisms (C) | Fibrous prisms | M edulis | Calcite | Mca3_0 | Transect | 90.01 | 100 | 1.4 | 0.0021 | 1.5
0 | Fibrous prisms (C) | Fibrous prisms | M edulis | Calcite | Mca3_0 | Two_point | 92.71 | 100 | 1.4 | 0.0021 | 1.5
0 | Fibrous prisms (C) | Fibrous prisms | M edulis | Calcite | Mca3_0 | Two_point | 93.29 | 100 | 1.4 | 0.0021 | 1.5
0 | Fibrous prisms (C) | Fibrous prisms | M edulis | Calcite | Mca3_0 | Two_point | 80.3 | 100 | 1.4 | 0.0021 | 1.5
0 | Fibrous prisms (C) | Fibrous prisms | M edulis | Calcite | Mca3_0 | Two_point | 91.06 | 100 | 1.4 | 0.0021 | 1.5
0 | Fibrous prisms (C) | Fibrous prisms | M edulis | Calcite | Mca4_0 | Transect | 80.61 | 100 | 1.4 | 0.0021 | 1.5
0 | Fibrous prisms (C) | Fibrous prisms | M edulis | Calcite | Mca4_0 | Two_point | 83.35 | 100 | 1.4 | 0.0021 | 1.5
0 | Fibrous prisms (C) | Fibrous prisms | M edulis | Calcite | Mca4_0 | Two_point | 83.23 | 100 | 1.4 | 0.0021 | 1.5
0 | Fibrous prisms (C) | Fibrous prisms | M edulis | Calcite | Mca4_0 | Two_point | 76.63 | 100 | 1.4 | 0.0021 | 1.5
0 | Fibrous prisms (C) | Fibrous prisms | M edulis | Calcite | Mca4_0 | Two_point | 70.92 | 100 | 1.4 | 0.0021 | 1.5
0 | Fibrous prisms (C) | Fibrous prisms | M edulis | Calcite | Mca5_0 | Transect | 54.53 | 100 | 1.4 | 0.0021 | 1.5
0 | Fibrous prisms (C) | Fibrous prisms | M edulis | Calcite | Mca5_0 | Two_point | 48.52 | 100 | 1.4 | 0.0021 | 1.5
0 | Fibrous prisms (C) | Fibrous prisms | M edulis | Calcite | Mca5_0 | Two_point | 45.31 | 100 | 1.4 | 0.0021 | 1.5
0 | Fibrous prisms (C) | Fibrous prisms | M edulis | Calcite | Mca5_0 | Two_point | 46.59 | 100 | 1.4 | 0.0021 | 1.5
0 | Fibrous prisms (C) | Fibrous prisms | M edulis | Calcite | Mca5_0 | Two_point | 44.94 | 100 | 1.4 | 0.0021 | 1.5
0 | Fibrous prisms (C) | Fibrous prisms | M edulis | Calcite | Mca6_0 | Transect | 91.83 | 100 | 1.4 | 0.0021 | 1.5
0 | Fibrous prisms (C) | Fibrous prisms | M edulis | Calcite | Mca6_0 | Two_point | 57.81 | 100 | 1.4 | 0.0021 | 1.5
0 | Fibrous prisms (C) | Fibrous prisms | M edulis | Calcite | Mca6_0 | Two_point | 75.6 | 100 | 1.4 | 0.0021 | 1.5
0 | Fibrous prisms (C) | Fibrous prisms | M edulis | Calcite | Mca6_0 | Two_point | 54.91 | 100 | 1.4 | 0.0021 | 1.5
0 | Fibrous prisms (C) | Fibrous prisms | M edulis | Calcite | Mca6_0 | Two_point | 93.12 | 100 | 1.4 | 0.0021 | 1.5
0 | Fibrous prisms (C) | Fibrous prisms | M edulis | Calcite | Mca7_0 | Transect | 87.38 | 100 | 1.4 | 0.0021 | 1.5
0 | Fibrous prisms (C) | Fibrous prisms | M edulis | Calcite | Mca7_0 | Two_point | 90.3 | 100 | 1.4 | 0.0021 | 1.5
0 | Fibrous prisms (C) | Fibrous prisms | M edulis | Calcite | Mca7_0 | Two_point | 74.19 | 100 | 1.4 | 0.0021 | 1.5
0 | Fibrous prisms (C) | Fibrous prisms | M edulis | Calcite | Mca7_0 | Two_point | 65.96 | 100 | 1.4 | 0.0021 | 1.5
0 | Fibrous prisms (C) | Fibrous prisms | M edulis | Calcite | Mca7_0 | Two_point | 91.93 | 100 | 1.4 | 0.0021 | 1.5
0 | Fibrous prisms (C) | Fibrous prisms | M edulis | Calcite | Mca8_0 | Transect | 73.77 | 100 | 1.4 | 0.0021 | 1.5
0 | Fibrous prisms (C) | Fibrous prisms | M edulis | Calcite | Mca8_0 | Two_point | 80.93 | 100 | 1.4 | 0.0021 | 1.5
0 | Fibrous prisms (C) | Fibrous prisms | M edulis | Calcite | Mca8_0 | Two_point | 57.42 | 100 | 1.4 | 0.0021 | 1.5
0 | Fibrous prisms (C) | Fibrous prisms | M edulis | Calcite | Mca8_0 | Two_point | 82.5 | 100 | 1.4 | 0.0021 | 1.5
0 | Fibrous prisms (C) | Fibrous prisms | M edulis | Calcite | Mca8_0 | Two_point | 61.43 | 100 | 1.4 | 0.0021 | 1.5
0 | Fibrous prisms (C) | Fibrous prisms | M edulis | Calcite | Mca9_0 | Transect | 129.51 | 100 | 1.4 | 0.0021 | 1.5
0 | Fibrous prisms (C) | Fibrous prisms | M edulis | Calcite | Mca9_0 | Two_point | 104.79 | 100 | 1.4 | 0.0021 | 1.5
0 | Fibrous prisms (C) | Fibrous prisms | M edulis | Calcite | Mca9_0 | Two_point | 117.78 | 100 | 1.4 | 0.0021 | 1.5
0 | Fibrous prisms (C) | Fibrous prisms | M edulis | Calcite | Mca9_0 | Two_point | 120.21 | 100 | 1.4 | 0.0021 | 1.5
0 | Fibrous prisms (C) | Fibrous prisms | M edulis | Calcite | Mca9_0 | Two_point | 116.71 | 100 | 1.4 | 0.0021 | 1.5
0 | Fibrous prisms (C) | Fibrous prisms | M edulis | Calcite | Mca10_0 | Transect | 85.26 | 100 | 1.4 | 0.0021 | 1.5
0 | Fibrous prisms (C) | Fibrous prisms | M edulis | Calcite | Mca10_0 | Two_point | 69.03 | 100 | 1.4 | 0.0021 | 1.5
0 | Fibrous prisms (C) | Fibrous prisms | M edulis | Calcite | Mca10_0 | Two_point | 83.3 | 100 | 1.4 | 0.0021 | 1.5
0 | Fibrous prisms (C) | Fibrous prisms | M edulis | Calcite | Mca10_0 | Two_point | 82.07 | 100 | 1.4 | 0.0021 | 1.5
0 | Fibrous prisms (C) | Fibrous prisms | M edulis | Calcite | Mca10_0 | Two_point | 62.21 | 100 | 1.4 | 0.0021 | 1.5
0 | Fibrous prisms (C) | Fibrous prisms | M edulis | Calcite | Mca11_0 | Transect | 81.52 | 100 | 1.4 | 0.0021 | 1.5
0 | Fibrous prisms (C) | Fibrous prisms | M edulis | Calcite | Mca11_0 | Two_point | 69.48 | 100 | 1.4 | 0.0021 | 1.5
0 | Fibrous prisms (C) | Fibrous prisms | M edulis | Calcite | Mca11_0 | Two_point | 91.05 | 100 | 1.4 | 0.0021 | 1.5
0 | Fibrous prisms (C) | Fibrous prisms | M edulis | Calcite | Mca11_0 | Two_point | 75.17 | 100 | 1.4 | 0.0021 | 1.5
0 | Fibrous prisms (C) | Fibrous prisms | M edulis | Calcite | Mca11_0 | Two_point | 82.7 | 100 | 1.4 | 0.0021 | 1.5
0 | Fibrous prisms (C) | Fibrous prisms | M edulis | Calcite | Mca12_0 | Transect | 145.95 | 100 | 1.4 | 0.0021 | 1.5
0 | Fibrous prisms (C) | Fibrous prisms | M edulis | Calcite | Mca12_0 | Two_point | 120.68 | 100 | 1.4 | 0.0021 | 1.5
0 | Fibrous prisms (C) | Fibrous prisms | M edulis | Calcite | Mca12_0 | Two_point | 128.31 | 100 | 1.4 | 0.0021 | 1.5
0 | Fibrous prisms (C) | Fibrous prisms | M edulis | Calcite | Mca12_0 | Two_point | 134 | 100 | 1.4 | 0.0021 | 1.5
0 | Fibrous prisms (C) | Fibrous prisms | M edulis | Calcite | Mca12_0 | Two_point | 145.44 | 100 | 1.4 | 0.0021 | 1.5
10 | Crossed lamellar 2 (A) | Crossed lamellar | C edule | Aragonite | E1_10 | Transect | 88.99 | 100 | 1.943 | 0 | 0.6
10 | Crossed lamellar 2 (A) | Crossed lamellar | C edule | Aragonite | E1_10 | Two_point | 86.27 | 100 | 1.943 | 0 | 0.6
10 | Crossed lamellar 2 (A) | Crossed lamellar | C edule | Aragonite | E1_10 | Two_point | 71.28 | 100 | 1.943 | 0 | 0.6
10 | Crossed lamellar 2 (A) | Crossed lamellar | C edule | Aragonite | E1_10 | Two_point | 95.69 | 100 | 1.943 | 0 | 0.6
10 | Crossed lamellar 2 (A) | Crossed lamellar | C edule | Aragonite | E1_10 | Two_point | 93.59 | 100 | 1.943 | 0 | 0.6
10 | Crossed lamellar 2 (A) | Crossed lamellar | C edule | Aragonite | E2_10 | Transect | 75.46 | 100 | 1.943 | 0 | 0.6
10 | Crossed lamellar 2 (A) | Crossed lamellar | C edule | Aragonite | E2_10 | Two_point | 67.67 | 100 | 1.943 | 0 | 0.6
10 | Crossed lamellar 2 (A) | Crossed lamellar | C edule | Aragonite | E2_10 | Two_point | 63.4 | 100 | 1.943 | 0 | 0.6
10 | Crossed lamellar 2 (A) | Crossed lamellar | C edule | Aragonite | E2_10 | Two_point | 66.89 | 100 | 1.943 | 0 | 0.6
10 | Crossed lamellar 2 (A) | Crossed lamellar | C edule | Aragonite | E2_10 | Two_point | 67.48 | 100 | 1.943 | 0 | 0.6
10 | Crossed lamellar 2 (A) | Crossed lamellar | C edule | Aragonite | E3_10 | Transect | 94.59 | 100 | 1.943 | 0 | 0.6
10 | Crossed lamellar 2 (A) | Crossed lamellar | C edule | Aragonite | E3_10 | Two_point | 90.34 | 100 | 1.943 | 0 | 0.6
10 | Crossed lamellar 2 (A) | Crossed lamellar | C edule | Aragonite | E3_10 | Two_point | 89.45 | 100 | 1.943 | 0 | 0.6
10 | Crossed lamellar 2 (A) | Crossed lamellar | C edule | Aragonite | E3_10 | Two_point | 88.53 | 100 | 1.943 | 0 | 0.6
10 | Crossed lamellar 2 (A) | Crossed lamellar | C edule | Aragonite | E3_10 | Two_point | 87.17 | 100 | 1.943 | 0 | 0.6
10 | Crossed lamellar 2 (A) | Crossed lamellar | C edule | Aragonite | E4_10 | Transect | 89.78 | 100 | 1.943 | 0 | 0.6
10 | Crossed lamellar 2 (A) | Crossed lamellar | C edule | Aragonite | E4_10 | Two_point | 83.15 | 100 | 1.943 | 0 | 0.6
10 | Crossed lamellar 2 (A) | Crossed lamellar | C edule | Aragonite | E4_10 | Two_point | 83.54 | 100 | 1.943 | 0 | 0.6
10 | Crossed lamellar 2 (A) | Crossed lamellar | C edule | Aragonite | E4_10 | Two_point | 76.65 | 100 | 1.943 | 0 | 0.6
10 | Crossed lamellar 2 (A) | Crossed lamellar | C edule | Aragonite | E4_10 | Two_point | 88.69 | 100 | 1.943 | 0 | 0.6
10 | Crossed lamellar 2 (A) | Crossed lamellar | C edule | Aragonite | E5_10 | Transect | 69.35 | 100 | 1.943 | 0 | 0.6
10 | Crossed lamellar 2 (A) | Crossed lamellar | C edule | Aragonite | E5_10 | Two_point | 75.2 | 100 | 1.943 | 0 | 0.6
10 | Crossed lamellar 2 (A) | Crossed lamellar | C edule | Aragonite | E5_10 | Two_point | 76.37 | 100 | 1.943 | 0 | 0.6
10 | Crossed lamellar 2 (A) | Crossed lamellar | C edule | Aragonite | E5_10 | Two_point | 75.5 | 100 | 1.943 | 0 | 0.6
10 | Crossed lamellar 2 (A) | Crossed lamellar | C edule | Aragonite | E5_10 | Two_point | 79.27 | 100 | 1.943 | 0 | 0.6
10 | Crossed lamellar 2 (A) | Crossed lamellar | C edule | Aragonite | E6_10 | Transect | 82.17 | 100 | 1.943 | 0 | 0.6
10 | Crossed lamellar 2 (A) | Crossed lamellar | C edule | Aragonite | E6_10 | Two_point | 84.94 | 100 | 1.943 | 0 | 0.6
10 | Crossed lamellar 2 (A) | Crossed lamellar | C edule | Aragonite | E6_10 | Two_point | 62.46 | 100 | 1.943 | 0 | 0.6
10 | Crossed lamellar 2 (A) | Crossed lamellar | C edule | Aragonite | E6_10 | Two_point | 72.49 | 100 | 1.943 | 0 | 0.6
10 | Crossed lamellar 2 (A) | Crossed lamellar | C edule | Aragonite | E6_10 | Two_point | 77.09 | 100 | 1.943 | 0 | 0.6
10 | Crossed lamellar 2 (A) | Crossed lamellar | C edule | Aragonite | E7_10 | Transect | 90.65 | 100 | 1.943 | 0 | 0.6
10 | Crossed lamellar 2 (A) | Crossed lamellar | C edule | Aragonite | E7_10 | Two_point | 84.7 | 100 | 1.943 | 0 | 0.6
10 | Crossed lamellar 2 (A) | Crossed lamellar | C edule | Aragonite | E7_10 | Two_point | 81.12 | 100 | 1.943 | 0 | 0.6
10 | Crossed lamellar 2 (A) | Crossed lamellar | C edule | Aragonite | E7_10 | Two_point | 85.76 | 100 | 1.943 | 0 | 0.6
10 | Crossed lamellar 2 (A) | Crossed lamellar | C edule | Aragonite | E7_10 | Two_point | 86.58 | 100 | 1.943 | 0 | 0.6
10 | Crossed lamellar 2 (A) | Crossed lamellar | C edule | Aragonite | E8_10 | Transect | 93.52 | 100 | 1.943 | 0 | 0.6
10 | Crossed lamellar 2 (A) | Crossed lamellar | C edule | Aragonite | E8_10 | Two_point | 86.79 | 100 | 1.943 | 0 | 0.6
10 | Crossed lamellar 2 (A) | Crossed lamellar | C edule | Aragonite | E8_10 | Two_point | 86.54 | 100 | 1.943 | 0 | 0.6
10 | Crossed lamellar 2 (A) | Crossed lamellar | C edule | Aragonite | E8_10 | Two_point | 76.71 | 100 | 1.943 | 0 | 0.6
10 | Crossed lamellar 2 (A) | Crossed lamellar | C edule | Aragonite | E8_10 | Two_point | 92.79 | 100 | 1.943 | 0 | 0.6
10 | Crossed lamellar 2 (A) | Crossed lamellar | C edule | Aragonite | E9_10 | Transect | 87.48 | 100 | 1.943 | 0 | 0.6
10 | Crossed lamellar 2 (A) | Crossed lamellar | C edule | Aragonite | E9_10 | Two_point | 91.38 | 100 | 1.943 | 0 | 0.6
10 | Crossed lamellar 2 (A) | Crossed lamellar | C edule | Aragonite | E9_10 | Two_point | 93.53 | 100 | 1.943 | 0 | 0.6
10 | Crossed lamellar 2 (A) | Crossed lamellar | C edule | Aragonite | E9_10 | Two_point | 80.57 | 100 | 1.943 | 0 | 0.6
10 | Crossed lamellar 2 (A) | Crossed lamellar | C edule | Aragonite | E9_10 | Two_point | 79.58 | 100 | 1.943 | 0 | 0.6
10 | Crossed lamellar 2 (A) | Crossed lamellar | C edule | Aragonite | E10_10 | Transect | 91.74 | 100 | 1.943 | 0 | 0.6
10 | Crossed lamellar 2 (A) | Crossed lamellar | C edule | Aragonite | E10_10 | Two_point | 90.3 | 100 | 1.943 | 0 | 0.6
10 | Crossed lamellar 2 (A) | Crossed lamellar | C edule | Aragonite | E10_10 | Two_point | 92.11 | 100 | 1.943 | 0 | 0.6
10 | Crossed lamellar 2 (A) | Crossed lamellar | C edule | Aragonite | E10_10 | Two_point | 87.61 | 100 | 1.943 | 0 | 0.6
10 | Crossed lamellar 2 (A) | Crossed lamellar | C edule | Aragonite | E10_10 | Two_point | 92.69 | 100 | 1.943 | 0 | 0.6
10 | Crossed lamellar 2 (A) | Crossed lamellar | C edule | Aragonite | E11_10 | Transect | 86.99 | 100 | 1.943 | 0 | 0.6
10 | Crossed lamellar 2 (A) | Crossed lamellar | C edule | Aragonite | E11_10 | Two_point | 87.73 | 100 | 1.943 | 0 | 0.6
10 | Crossed lamellar 2 (A) | Crossed lamellar | C edule | Aragonite | E11_10 | Two_point | 75.17 | 100 | 1.943 | 0 | 0.6
10 | Crossed lamellar 2 (A) | Crossed lamellar | C edule | Aragonite | E11_10 | Two_point | 91.36 | 100 | 1.943 | 0 | 0.6
10 | Crossed lamellar 2 (A) | Crossed lamellar | C edule | Aragonite | E11_10 | Two_point | 85.58 | 100 | 1.943 | 0 | 0.6
10 | Crossed lamellar 2 (A) | Crossed lamellar | C edule | Aragonite | E12_10 | Transect | 97.32 | 100 | 1.943 | 0 | 0.6
10 | Crossed lamellar 2 (A) | Crossed lamellar | C edule | Aragonite | E12_10 | Two_point | 85.04 | 100 | 1.943 | 0 | 0.6
10 | Crossed lamellar 2 (A) | Crossed lamellar | C edule | Aragonite | E12_10 | Two_point | 78.77 | 100 | 1.943 | 0 | 0.6
10 | Crossed lamellar 2 (A) | Crossed lamellar | C edule | Aragonite | E12_10 | Two_point | 85.35 | 100 | 1.943 | 0 | 0.6
10 | Crossed lamellar 2 (A) | Crossed lamellar | C edule | Aragonite | E12_10 | Two_point | 80.91 | 100 | 1.943 | 0 | 0.6
10 | Nacre 2 (A) | Nacre | U pictorum | Aragonite | F1_10 | Transect | 37.69 | 100 | 3.354 | 0 | 5.3
10 | Nacre 2 (A) | Nacre | U pictorum | Aragonite | F1_10 | Two_point | 27.52 | 100 | 3.354 | 0 | 5.3
10 | Nacre 2 (A) | Nacre | U pictorum | Aragonite | F1_10 | Two_point | 28.62 | 100 | 3.354 | 0 | 5.3
10 | Nacre 2 (A) | Nacre | U pictorum | Aragonite | F1_10 | Two_point | 36.96 | 100 | 3.354 | 0 | 5.3
10 | Nacre 2 (A) | Nacre | U pictorum | Aragonite | F1_10 | Two_point | 32.89 | 100 | 3.354 | 0 | 5.3
10 | Nacre 2 (A) | Nacre | U pictorum | Aragonite | F2_10 | Transect | 38.7 | 100 | 3.354 | 0 | 5.3
10 | Nacre 2 (A) | Nacre | U pictorum | Aragonite | F2_10 | Two_point | 37.15 | 100 | 3.354 | 0 | 5.3
10 | Nacre 2 (A) | Nacre | U pictorum | Aragonite | F2_10 | Two_point | 36.61 | 100 | 3.354 | 0 | 5.3
10 | Nacre 2 (A) | Nacre | U pictorum | Aragonite | F2_10 | Two_point | 29.86 | 100 | 3.354 | 0 | 5.3
10 | Nacre 2 (A) | Nacre | U pictorum | Aragonite | F2_10 | Two_point | 35.33 | 100 | 3.354 | 0 | 5.3
10 | Nacre 2 (A) | Nacre | U pictorum | Aragonite | F3_10 | Transect | 32.07 | 100 | 3.354 | 0 | 5.3
10 | Nacre 2 (A) | Nacre | U pictorum | Aragonite | F3_10 | Two_point | 29.21 | 100 | 3.354 | 0 | 5.3
10 | Nacre 2 (A) | Nacre | U pictorum | Aragonite | F3_10 | Two_point | 35 | 100 | 3.354 | 0 | 5.3
10 | Nacre 2 (A) | Nacre | U pictorum | Aragonite | F3_10 | Two_point | 37.45 | 100 | 3.354 | 0 | 5.3
10 | Nacre 2 (A) | Nacre | U pictorum | Aragonite | F3_10 | Two_point | 38.03 | 100 | 3.354 | 0 | 5.3
10 | Nacre 2 (A) | Nacre | U pictorum | Aragonite | F4_10 | Transect | 23.26 | 100 | 3.354 | 0 | 5.3
10 | Nacre 2 (A) | Nacre | U pictorum | Aragonite | F4_10 | Two_point | 20.78 | 100 | 3.354 | 0 | 5.3
10 | Nacre 2 (A) | Nacre | U pictorum | Aragonite | F4_10 | Two_point | 21.42 | 100 | 3.354 | 0 | 5.3
10 | Nacre 2 (A) | Nacre | U pictorum | Aragonite | F4_10 | Two_point | 27.17 | 100 | 3.354 | 0 | 5.3
10 | Nacre 2 (A) | Nacre | U pictorum | Aragonite | F4_10 | Two_point | 25.22 | 100 | 3.354 | 0 | 5.3
10 | Nacre 2 (A) | Nacre | U pictorum | Aragonite | F5_10 | Transect | 45.97 | 100 | 3.354 | 0 | 5.3
10 | Nacre 2 (A) | Nacre | U pictorum | Aragonite | F5_10 | Two_point | 44.27 | 100 | 3.354 | 0 | 5.3
10 | Nacre 2 (A) | Nacre | U pictorum | Aragonite | F5_10 | Two_point | 37.07 | 100 | 3.354 | 0 | 5.3
10 | Nacre 2 (A) | Nacre | U pictorum | Aragonite | F5_10 | Two_point | 39.03 | 100 | 3.354 | 0 | 5.3
10 | Nacre 2 (A) | Nacre | U pictorum | Aragonite | F5_10 | Two_point | 45.01 | 100 | 3.354 | 0 | 5.3
10 | Nacre 2 (A) | Nacre | U pictorum | Aragonite | F6_10 | Transect | 44.37 | 100 | 3.354 | 0 | 5.3
10 | Nacre 2 (A) | Nacre | U pictorum | Aragonite | F6_10 | Two_point | 43.85 | 100 | 3.354 | 0 | 5.3
10 | Nacre 2 (A) | Nacre | U pictorum | Aragonite | F6_10 | Two_point | 39.87 | 100 | 3.354 | 0 | 5.3
10 | Nacre 2 (A) | Nacre | U pictorum | Aragonite | F6_10 | Two_point | 42.24 | 100 | 3.354 | 0 | 5.3
10 | Nacre 2 (A) | Nacre | U pictorum | Aragonite | F6_10 | Two_point | 47.17 | 100 | 3.354 | 0 | 5.3
10 | Nacre 2 (A) | Nacre | U pictorum | Aragonite | F7_10 | Transect | 41.62 | 100 | 3.354 | 0 | 5.3
10 | Nacre 2 (A) | Nacre | U pictorum | Aragonite | F7_10 | Two_point | 41.55 | 100 | 3.354 | 0 | 5.3
10 | Nacre 2 (A) | Nacre | U pictorum | Aragonite | F7_10 | Two_point | 41.56 | 100 | 3.354 | 0 | 5.3
10 | Nacre 2 (A) | Nacre | U pictorum | Aragonite | F7_10 | Two_point | 40.28 | 100 | 3.354 | 0 | 5.3
10 | Nacre 2 (A) | Nacre | U pictorum | Aragonite | F7_10 | Two_point | 40.73 | 100 | 3.354 | 0 | 5.3
10 | Nacre 2 (A) | Nacre | U pictorum | Aragonite | F8_10 | Transect | 37.1 | 100 | 3.354 | 0 | 5.3
10 | Nacre 2 (A) | Nacre | U pictorum | Aragonite | F8_10 | Two_point | 36.23 | 100 | 3.354 | 0 | 5.3
10 | Nacre 2 (A) | Nacre | U pictorum | Aragonite | F8_10 | Two_point | 35.41 | 100 | 3.354 | 0 | 5.3
10 | Nacre 2 (A) | Nacre | U pictorum | Aragonite | F8_10 | Two_point | 33.33 | 100 | 3.354 | 0 | 5.3
10 | Nacre 2 (A) | Nacre | U pictorum | Aragonite | F8_10 | Two_point | 37.5 | 100 | 3.354 | 0 | 5.3
10 | Nacre 2 (A) | Nacre | U pictorum | Aragonite | F9_10 | Transect | 39.44 | 100 | 3.354 | 0 | 5.3
10 | Nacre 2 (A) | Nacre | U pictorum | Aragonite | F9_10 | Two_point | 38.27 | 100 | 3.354 | 0 | 5.3
10 | Nacre 2 (A) | Nacre | U pictorum | Aragonite | F9_10 | Two_point | 28.44 | 100 | 3.354 | 0 | 5.3
10 | Nacre 2 (A) | Nacre | U pictorum | Aragonite | F9_10 | Two_point | 34.48 | 100 | 3.354 | 0 | 5.3
10 | Nacre 2 (A) | Nacre | U pictorum | Aragonite | F9_10 | Two_point | 38.67 | 100 | 3.354 | 0 | 5.3
10 | Nacre 2 (A) | Nacre | U pictorum | Aragonite | F10_10 | Transect | 38.35 | 100 | 3.354 | 0 | 5.3
10 | Nacre 2 (A) | Nacre | U pictorum | Aragonite | F10_10 | Two_point | 32.48 | 100 | 3.354 | 0 | 5.3
10 | Nacre 2 (A) | Nacre | U pictorum | Aragonite | F10_10 | Two_point | 22.45 | 100 | 3.354 | 0 | 5.3
10 | Nacre 2 (A) | Nacre | U pictorum | Aragonite | F10_10 | Two_point | 30.17 | 100 | 3.354 | 0 | 5.3
10 | Nacre 2 (A) | Nacre | U pictorum | Aragonite | F10_10 | Two_point | 38 | 100 | 3.354 | 0 | 5.3
10 | Nacre 2 (A) | Nacre | U pictorum | Aragonite | F11_10 | Transect | 36.73 | 100 | 3.354 | 0 | 5.3
10 | Nacre 2 (A) | Nacre | U pictorum | Aragonite | F11_10 | Two_point | 37.71 | 100 | 3.354 | 0 | 5.3
10 | Nacre 2 (A) | Nacre | U pictorum | Aragonite | F11_10 | Two_point | 31.12 | 100 | 3.354 | 0 | 5.3
10 | Nacre 2 (A) | Nacre | U pictorum | Aragonite | F11_10 | Two_point | 34.93 | 100 | 3.354 | 0 | 5.3
10 | Nacre 2 (A) | Nacre | U pictorum | Aragonite | F11_10 | Two_point | 30.12 | 100 | 3.354 | 0 | 5.3
10 | Nacre 2 (A) | Nacre | U pictorum | Aragonite | F12_10 | Transect | 42.54 | 100 | 3.354 | 0 | 5.3
10 | Nacre 2 (A) | Nacre | U pictorum | Aragonite | F12_10 | Two_point | 41.54 | 100 | 3.354 | 0 | 5.3
10 | Nacre 2 (A) | Nacre | U pictorum | Aragonite | F12_10 | Two_point | 43.61 | 100 | 3.354 | 0 | 5.3
10 | Nacre 2 (A) | Nacre | U pictorum | Aragonite | F12_10 | Two_point | 44.96 | 100 | 3.354 | 0 | 5.3
10 | Nacre 2 (A) | Nacre | U pictorum | Aragonite | F12_10 | Two_point | 41.1 | 100 | 3.354 | 0 | 5.3
10 | Crossed lamellar 1 (A) | Crossed lamellar | C glaucum | Aragonite | G1_10 | Transect | 84.87 | 100 | 1.667 | 0 | 0.6
10 | Crossed lamellar 1 (A) | Crossed lamellar | C glaucum | Aragonite | G1_10 | Two_point | 91.53 | 100 | 1.667 | 0 | 0.6
10 | Crossed lamellar 1 (A) | Crossed lamellar | C glaucum | Aragonite | G1_10 | Two_point | 90.61 | 100 | 1.667 | 0 | 0.6
10 | Crossed lamellar 1 (A) | Crossed lamellar | C glaucum | Aragonite | G1_10 | Two_point | 96.13 | 100 | 1.667 | 0 | 0.6
10 | Crossed lamellar 1 (A) | Crossed lamellar | C glaucum | Aragonite | G1_10 | Two_point | 84.92 | 100 | 1.667 | 0 | 0.6
10 | Crossed lamellar 1 (A) | Crossed lamellar | C glaucum | Aragonite | G2_10 | Transect | 87.09 | 100 | 1.667 | 0 | 0.6
10 | Crossed lamellar 1 (A) | Crossed lamellar | C glaucum | Aragonite | G2_10 | Two_point | 77.63 | 100 | 1.667 | 0 | 0.6
10 | Crossed lamellar 1 (A) | Crossed lamellar | C glaucum | Aragonite | G2_10 | Two_point | 66.25 | 100 | 1.667 | 0 | 0.6
10 | Crossed lamellar 1 (A) | Crossed lamellar | C glaucum | Aragonite | G2_10 | Two_point | 84.73 | 100 | 1.667 | 0 | 0.6
10 | Crossed lamellar 1 (A) | Crossed lamellar | C glaucum | Aragonite | G2_10 | Two_point | 68.86 | 100 | 1.667 | 0 | 0.6
10 | Crossed lamellar 1 (A) | Crossed lamellar | C glaucum | Aragonite | G3_10 | Transect | 92.8 | 100 | 1.667 | 0 | 0.6
10 | Crossed lamellar 1 (A) | Crossed lamellar | C glaucum | Aragonite | G3_10 | Two_point | 82.34 | 100 | 1.667 | 0 | 0.6
10 | Crossed lamellar 1 (A) | Crossed lamellar | C glaucum | Aragonite | G3_10 | Two_point | 63.05 | 100 | 1.667 | 0 | 0.6
10 | Crossed lamellar 1 (A) | Crossed lamellar | C glaucum | Aragonite | G3_10 | Two_point | 84.12 | 100 | 1.667 | 0 | 0.6
10 | Crossed lamellar 1 (A) | Crossed lamellar | C glaucum | Aragonite | G3_10 | Two_point | 89.43 | 100 | 1.667 | 0 | 0.6
10 | Crossed lamellar 1 (A) | Crossed lamellar | C glaucum | Aragonite | G4_10 | Transect | 83.11 | 100 | 1.667 | 0 | 0.6
10 | Crossed lamellar 1 (A) | Crossed lamellar | C glaucum | Aragonite | G4_10 | Two_point | 64.78 | 100 | 1.667 | 0 | 0.6
10 | Crossed lamellar 1 (A) | Crossed lamellar | C glaucum | Aragonite | G4_10 | Two_point | 90.15 | 100 | 1.667 | 0 | 0.6
10 | Crossed lamellar 1 (A) | Crossed lamellar | C glaucum | Aragonite | G4_10 | Two_point | 94.61 | 100 | 1.667 | 0 | 0.6
10 | Crossed lamellar 1 (A) | Crossed lamellar | C glaucum | Aragonite | G4_10 | Two_point | 71.59 | 100 | 1.667 | 0 | 0.6
10 | Crossed lamellar 1 (A) | Crossed lamellar | C glaucum | Aragonite | G5_10 | Transect | 84.04 | 100 | 1.667 | 0 | 0.6
10 | Crossed lamellar 1 (A) | Crossed lamellar | C glaucum | Aragonite | G5_10 | Two_point | 66.2 | 100 | 1.667 | 0 | 0.6
10 | Crossed lamellar 1 (A) | Crossed lamellar | C glaucum | Aragonite | G5_10 | Two_point | 73.31 | 100 | 1.667 | 0 | 0.6
10 | Crossed lamellar 1 (A) | Crossed lamellar | C glaucum | Aragonite | G5_10 | Two_point | 73.03 | 100 | 1.667 | 0 | 0.6
10 | Crossed lamellar 1 (A) | Crossed lamellar | C glaucum | Aragonite | G5_10 | Two_point | 69.5 | 100 | 1.667 | 0 | 0.6
10 | Crossed lamellar 1 (A) | Crossed lamellar | C glaucum | Aragonite | G6_10 | Transect | 89.54 | 100 | 1.667 | 0 | 0.6
10 | Crossed lamellar 1 (A) | Crossed lamellar | C glaucum | Aragonite | G6_10 | Two_point | 80.61 | 100 | 1.667 | 0 | 0.6
10 | Crossed lamellar 1 (A) | Crossed lamellar | C glaucum | Aragonite | G6_10 | Two_point | 77.18 | 100 | 1.667 | 0 | 0.6
10 | Crossed lamellar 1 (A) | Crossed lamellar | C glaucum | Aragonite | G6_10 | Two_point | 86.83 | 100 | 1.667 | 0 | 0.6
10 | Crossed lamellar 1 (A) | Crossed lamellar | C glaucum | Aragonite | G6_10 | Two_point | 91.62 | 100 | 1.667 | 0 | 0.6
10 | Crossed lamellar 1 (A) | Crossed lamellar | C glaucum | Aragonite | G7_10 | Transect | 87.67 | 100 | 1.667 | 0 | 0.6
10 | Crossed lamellar 1 (A) | Crossed lamellar | C glaucum | Aragonite | G7_10 | Two_point | 62.98 | 100 | 1.667 | 0 | 0.6
10 | Crossed lamellar 1 (A) | Crossed lamellar | C glaucum | Aragonite | G7_10 | Two_point | 90.78 | 100 | 1.667 | 0 | 0.6
10 | Crossed lamellar 1 (A) | Crossed lamellar | C glaucum | Aragonite | G7_10 | Two_point | 82.08 | 100 | 1.667 | 0 | 0.6
10 | Crossed lamellar 1 (A) | Crossed lamellar | C glaucum | Aragonite | G7_10 | Two_point | 69.89 | 100 | 1.667 | 0 | 0.6
10 | Crossed lamellar 1 (A) | Crossed lamellar | C glaucum | Aragonite | G8_10 | Transect | 80.91 | 100 | 1.667 | 0 | 0.6
10 | Crossed lamellar 1 (A) | Crossed lamellar | C glaucum | Aragonite | G8_10 | Two_point | 83.37 | 100 | 1.667 | 0 | 0.6
10 | Crossed lamellar 1 (A) | Crossed lamellar | C glaucum | Aragonite | G8_10 | Two_point | 74.19 | 100 | 1.667 | 0 | 0.6
10 | Crossed lamellar 1 (A) | Crossed lamellar | C glaucum | Aragonite | G8_10 | Two_point | 79.93 | 100 | 1.667 | 0 | 0.6
10 | Crossed lamellar 1 (A) | Crossed lamellar | C glaucum | Aragonite | G8_10 | Two_point | 78.8 | 100 | 1.667 | 0 | 0.6
10 | Crossed lamellar 1 (A) | Crossed lamellar | C glaucum | Aragonite | G9_10 | Transect | 88.2 | 100 | 1.667 | 0 | 0.6
10 | Crossed lamellar 1 (A) | Crossed lamellar | C glaucum | Aragonite | G9_10 | Two_point | 80.07 | 100 | 1.667 | 0 | 0.6
10 | Crossed lamellar 1 (A) | Crossed lamellar | C glaucum | Aragonite | G9_10 | Two_point | 78.3 | 100 | 1.667 | 0 | 0.6
10 | Crossed lamellar 1 (A) | Crossed lamellar | C glaucum | Aragonite | G9_10 | Two_point | 81.47 | 100 | 1.667 | 0 | 0.6
10 | Crossed lamellar 1 (A) | Crossed lamellar | C glaucum | Aragonite | G9_10 | Two_point | 84.42 | 100 | 1.667 | 0 | 0.6
10 | Crossed lamellar 1 (A) | Crossed lamellar | C glaucum | Aragonite | G10_10 | Transect | 85.28 | 100 | 1.667 | 0 | 0.6
10 | Crossed lamellar 1 (A) | Crossed lamellar | C glaucum | Aragonite | G10_10 | Two_point | 74.21 | 100 | 1.667 | 0 | 0.6
10 | Crossed lamellar 1 (A) | Crossed lamellar | C glaucum | Aragonite | G10_10 | Two_point | 80.42 | 100 | 1.667 | 0 | 0.6
10 | Crossed lamellar 1 (A) | Crossed lamellar | C glaucum | Aragonite | G10_10 | Two_point | 81.94 | 100 | 1.667 | 0 | 0.6
10 | Crossed lamellar 1 (A) | Crossed lamellar | C glaucum | Aragonite | G10_10 | Two_point | 79.05 | 100 | 1.667 | 0 | 0.6
10 | Crossed lamellar 1 (A) | Crossed lamellar | C glaucum | Aragonite | G11_10 | Transect | 92.57 | 100 | 1.667 | 0 | 0.6
10 | Crossed lamellar 1 (A) | Crossed lamellar | C glaucum | Aragonite | G11_10 | Two_point | 90.1 | 100 | 1.667 | 0 | 0.6
10 | Crossed lamellar 1 (A) | Crossed lamellar | C glaucum | Aragonite | G11_10 | Two_point | 92.59 | 100 | 1.667 | 0 | 0.6
10 | Crossed lamellar 1 (A) | Crossed lamellar | C glaucum | Aragonite | G11_10 | Two_point | 92.59 | 100 | 1.667 | 0 | 0.6
10 | Crossed lamellar 1 (A) | Crossed lamellar | C glaucum | Aragonite | G11_10 | Two_point | 90.6 | 100 | 1.667 | 0 | 0.6
10 | Crossed lamellar 1 (A) | Crossed lamellar | C glaucum | Aragonite | G12_10 | Transect | 77.64 | 100 | 1.667 | 0 | 0.6
10 | Crossed lamellar 1 (A) | Crossed lamellar | C glaucum | Aragonite | G12_10 | Two_point | 72 | 100 | 1.667 | 0 | 0.6
10 | Crossed lamellar 1 (A) | Crossed lamellar | C glaucum | Aragonite | G12_10 | Two_point | 75.02 | 100 | 1.667 | 0 | 0.6
10 | Crossed lamellar 1 (A) | Crossed lamellar | C glaucum | Aragonite | G12_10 | Two_point | 75.99 | 100 | 1.667 | 0 | 0.6
10 | Crossed lamellar 1 (A) | Crossed lamellar | C glaucum | Aragonite | G12_10 | Two_point | 74.65 | 100 | 1.667 | 0 | 0.6
10 | Nacre 1 (A) | Nacre | M edulis | Aragonite | Mar1_10 | Transect | 64.89 | 100 | 3.089 | 0 | 4.8
10 | Nacre 1 (A) | Nacre | M edulis | Aragonite | Mar1_10 | Two_point | 63.25 | 100 | 3.089 | 0 | 4.8
10 | Nacre 1 (A) | Nacre | M edulis | Aragonite | Mar1_10 | Two_point | 59.73 | 100 | 3.089 | 0 | 4.8
10 | Nacre 1 (A) | Nacre | M edulis | Aragonite | Mar1_10 | Two_point | 55.87 | 100 | 3.089 | 0 | 4.8
10 | Nacre 1 (A) | Nacre | M edulis | Aragonite | Mar1_10 | Two_point | 67.56 | 100 | 3.089 | 0 | 4.8
10 | Nacre 1 (A) | Nacre | M edulis | Aragonite | Mar2_10 | Transect | 43.16 | 100 | 3.089 | 0 | 4.8
10 | Nacre 1 (A) | Nacre | M edulis | Aragonite | Mar2_10 | Two_point | 42.99 | 100 | 3.089 | 0 | 4.8
10 | Nacre 1 (A) | Nacre | M edulis | Aragonite | Mar2_10 | Two_point | 39.91 | 100 | 3.089 | 0 | 4.8
10 | Nacre 1 (A) | Nacre | M edulis | Aragonite | Mar2_10 | Two_point | 39.66 | 100 | 3.089 | 0 | 4.8
10 | Nacre 1 (A) | Nacre | M edulis | Aragonite | Mar2_10 | Two_point | 43.1 | 100 | 3.089 | 0 | 4.8
10 | Nacre 1 (A) | Nacre | M edulis | Aragonite | Mar3_10 | Transect | 78.26 | 100 | 3.089 | 0 | 4.8
10 | Nacre 1 (A) | Nacre | M edulis | Aragonite | Mar3_10 | Two_point | 65.12 | 100 | 3.089 | 0 | 4.8
10 | Nacre 1 (A) | Nacre | M edulis | Aragonite | Mar3_10 | Two_point | 73.95 | 100 | 3.089 | 0 | 4.8
10 | Nacre 1 (A) | Nacre | M edulis | Aragonite | Mar3_10 | Two_point | 66.65 | 100 | 3.089 | 0 | 4.8
10 | Nacre 1 (A) | Nacre | M edulis | Aragonite | Mar3_10 | Two_point | 71.44 | 100 | 3.089 | 0 | 4.8
10 | Nacre 1 (A) | Nacre | M edulis | Aragonite | Mar4_10 | Transect | 61.95 | 100 | 3.089 | 0 | 4.8
10 | Nacre 1 (A) | Nacre | M edulis | Aragonite | Mar4_10 | Two_point | 51.22 | 100 | 3.089 | 0 | 4.8
10 | Nacre 1 (A) | Nacre | M edulis | Aragonite | Mar4_10 | Two_point | 53.72 | 100 | 3.089 | 0 | 4.8
10 | Nacre 1 (A) | Nacre | M edulis | Aragonite | Mar4_10 | Two_point | 59.71 | 100 | 3.089 | 0 | 4.8
10 | Nacre 1 (A) | Nacre | M edulis | Aragonite | Mar4_10 | Two_point | 59.15 | 100 | 3.089 | 0 | 4.8
10 | Nacre 1 (A) | Nacre | M edulis | Aragonite | Mar5_10 | Transect | 63.44 | 100 | 3.089 | 0 | 4.8
10 | Nacre 1 (A) | Nacre | M edulis | Aragonite | Mar5_10 | Two_point | 64.31 | 100 | 3.089 | 0 | 4.8
10 | Nacre 1 (A) | Nacre | M edulis | Aragonite | Mar5_10 | Two_point | 57.89 | 100 | 3.089 | 0 | 4.8
10 | Nacre 1 (A) | Nacre | M edulis | Aragonite | Mar5_10 | Two_point | 65.33 | 100 | 3.089 | 0 | 4.8
10 | Nacre 1 (A) | Nacre | M edulis | Aragonite | Mar5_10 | Two_point | 59.19 | 100 | 3.089 | 0 | 4.8
10 | Nacre 1 (A) | Nacre | M edulis | Aragonite | Mar6_10 | Transect | 87.96 | 100 | 3.089 | 0 | 4.8
10 | Nacre 1 (A) | Nacre | M edulis | Aragonite | Mar6_10 | Two_point | 74.69 | 100 | 3.089 | 0 | 4.8
10 | Nacre 1 (A) | Nacre | M edulis | Aragonite | Mar6_10 | Two_point | 66.35 | 100 | 3.089 | 0 | 4.8
10 | Nacre 1 (A) | Nacre | M edulis | Aragonite | Mar6_10 | Two_point | 64.88 | 100 | 3.089 | 0 | 4.8
10 | Nacre 1 (A) | Nacre | M edulis | Aragonite | Mar6_10 | Two_point | 78.91 | 100 | 3.089 | 0 | 4.8
10 | Nacre 1 (A) | Nacre | M edulis | Aragonite | Mar7_10 | Transect | 70.87 | 100 | 3.089 | 0 | 4.8
10 | Nacre 1 (A) | Nacre | M edulis | Aragonite | Mar7_10 | Two_point | 58.82 | 100 | 3.089 | 0 | 4.8
10 | Nacre 1 (A) | Nacre | M edulis | Aragonite | Mar7_10 | Two_point | 58.81 | 100 | 3.089 | 0 | 4.8
10 | Nacre 1 (A) | Nacre | M edulis | Aragonite | Mar7_10 | Two_point | 59.81 | 100 | 3.089 | 0 | 4.8
10 | Nacre 1 (A) | Nacre | M edulis | Aragonite | Mar7_10 | Two_point | 69.79 | 100 | 3.089 | 0 | 4.8
10 | Nacre 1 (A) | Nacre | M edulis | Aragonite | Mar8_10 | Transect | 44.78 | 100 | 3.089 | 0 | 4.8
10 | Nacre 1 (A) | Nacre | M edulis | Aragonite | Mar8_10 | Two_point | 42.67 | 100 | 3.089 | 0 | 4.8
10 | Nacre 1 (A) | Nacre | M edulis | Aragonite | Mar8_10 | Two_point | 43.47 | 100 | 3.089 | 0 | 4.8
10 | Nacre 1 (A) | Nacre | M edulis | Aragonite | Mar8_10 | Two_point | 46.01 | 100 | 3.089 | 0 | 4.8
10 | Nacre 1 (A) | Nacre | M edulis | Aragonite | Mar8_10 | Two_point | 43.76 | 100 | 3.089 | 0 | 4.8
10 | Nacre 1 (A) | Nacre | M edulis | Aragonite | Mar9_10 | Transect | 77.2 | 100 | 3.089 | 0 | 4.8
10 | Nacre 1 (A) | Nacre | M edulis | Aragonite | Mar9_10 | Two_point | 66.22 | 100 | 3.089 | 0 | 4.8
10 | Nacre 1 (A) | Nacre | M edulis | Aragonite | Mar9_10 | Two_point | 72.27 | 100 | 3.089 | 0 | 4.8
10 | Nacre 1 (A) | Nacre | M edulis | Aragonite | Mar9_10 | Two_point | 62.14 | 100 | 3.089 | 0 | 4.8
10 | Nacre 1 (A) | Nacre | M edulis | Aragonite | Mar9_10 | Two_point | 74.95 | 100 | 3.089 | 0 | 4.8
10 | Nacre 1 (A) | Nacre | M edulis | Aragonite | Mar10_10 | Transect | 79.7 | 100 | 3.089 | 0 | 4.8
10 | Nacre 1 (A) | Nacre | M edulis | Aragonite | Mar10_10 | Two_point | 61.83 | 100 | 3.089 | 0 | 4.8
10 | Nacre 1 (A) | Nacre | M edulis | Aragonite | Mar10_10 | Two_point | 70.24 | 100 | 3.089 | 0 | 4.8
10 | Nacre 1 (A) | Nacre | M edulis | Aragonite | Mar10_10 | Two_point | 72.96 | 100 | 3.089 | 0 | 4.8
10 | Nacre 1 (A) | Nacre | M edulis | Aragonite | Mar10_10 | Two_point | 63.29 | 100 | 3.089 | 0 | 4.8
10 | Nacre 1 (A) | Nacre | M edulis | Aragonite | Mar11_10 | Transect | 72.13 | 100 | 3.089 | 0 | 4.8
10 | Nacre 1 (A) | Nacre | M edulis | Aragonite | Mar11_10 | Two_point | 72.47 | 100 | 3.089 | 0 | 4.8
10 | Nacre 1 (A) | Nacre | M edulis | Aragonite | Mar11_10 | Two_point | 78.24 | 100 | 3.089 | 0 | 4.8
10 | Nacre 1 (A) | Nacre | M edulis | Aragonite | Mar11_10 | Two_point | 66.18 | 100 | 3.089 | 0 | 4.8
10 | Nacre 1 (A) | Nacre | M edulis | Aragonite | Mar11_10 | Two_point | 64.33 | 100 | 3.089 | 0 | 4.8
10 | Nacre 1 (A) | Nacre | M edulis | Aragonite | Mar12_10 | Transect | 84.08 | 100 | 3.089 | 0 | 4.8
10 | Nacre 1 (A) | Nacre | M edulis | Aragonite | Mar12_10 | Two_point | 82.46 | 100 | 3.089 | 0 | 4.8
10 | Nacre 1 (A) | Nacre | M edulis | Aragonite | Mar12_10 | Two_point | 62.01 | 100 | 3.089 | 0 | 4.8
10 | Nacre 1 (A) | Nacre | M edulis | Aragonite | Mar12_10 | Two_point | 62.94 | 100 | 3.089 | 0 | 4.8
10 | Nacre 1 (A) | Nacre | M edulis | Aragonite | Mar12_10 | Two_point | 81.66 | 100 | 3.089 | 0 | 4.8
10 | Foliae (C) | Foliae | P maximus | Calcite | S1_10 | Transect | 8.57 | 400 | 0.927 | 0.0055 | 0.9
10 | Foliae (C) | Foliae | P maximus | Calcite | S1_10 | Two_point | 6.31 | 400 | 0.927 | 0.0055 | 0.9
10 | Foliae (C) | Foliae | P maximus | Calcite | S1_10 | Two_point | 7.51 | 400 | 0.927 | 0.0055 | 0.9
10 | Foliae (C) | Foliae | P maximus | Calcite | S1_10 | Two_point | 8.33 | 400 | 0.927 | 0.0055 | 0.9
10 | Foliae (C) | Foliae | P maximus | Calcite | S1_10 | Two_point | 8.77 | 400 | 0.927 | 0.0055 | 0.9
10 | Foliae (C) | Foliae | P maximus | Calcite | S2_10 | Transect | 7.77 | 400 | 0.927 | 0.0055 | 0.9
10 | Foliae (C) | Foliae | P maximus | Calcite | S2_10 | Two_point | 6.37 | 400 | 0.927 | 0.0055 | 0.9
10 | Foliae (C) | Foliae | P maximus | Calcite | S2_10 | Two_point | 7.59 | 400 | 0.927 | 0.0055 | 0.9
10 | Foliae (C) | Foliae | P maximus | Calcite | S2_10 | Two_point | 6.91 | 400 | 0.927 | 0.0055 | 0.9
10 | Foliae (C) | Foliae | P maximus | Calcite | S2_10 | Two_point | 7.78 | 400 | 0.927 | 0.0055 | 0.9
10 | Foliae (C) | Foliae | P maximus | Calcite | S3_10 | Transect | 8.42 | 400 | 0.927 | 0.0055 | 0.9
10 | Foliae (C) | Foliae | P maximus | Calcite | S3_10 | Two_point | 6.08 | 400 | 0.927 | 0.0055 | 0.9
10 | Foliae (C) | Foliae | P maximus | Calcite | S3_10 | Two_point | 7.91 | 400 | 0.927 | 0.0055 | 0.9
10 | Foliae (C) | Foliae | P maximus | Calcite | S3_10 | Two_point | 8.25 | 400 | 0.927 | 0.0055 | 0.9
10 | Foliae (C) | Foliae | P maximus | Calcite | S3_10 | Two_point | 6.99 | 400 | 0.927 | 0.0055 | 0.9
10 | Foliae (C) | Foliae | P maximus | Calcite | S4_10 | Transect | 7.68 | 400 | 0.927 | 0.0055 | 0.9
10 | Foliae (C) | Foliae | P maximus | Calcite | S4_10 | Two_point | 7.03 | 400 | 0.927 | 0.0055 | 0.9
10 | Foliae (C) | Foliae | P maximus | Calcite | S4_10 | Two_point | 7.13 | 400 | 0.927 | 0.0055 | 0.9
10 | Foliae (C) | Foliae | P maximus | Calcite | S4_10 | Two_point | 7.26 | 400 | 0.927 | 0.0055 | 0.9
10 | Foliae (C) | Foliae | P maximus | Calcite | S4_10 | Two_point | 7.55 | 400 | 0.927 | 0.0055 | 0.9
10 | Foliae (C) | Foliae | P maximus | Calcite | S5_10 | Transect | 7.16 | 400 | 0.927 | 0.0055 | 0.9
10 | Foliae (C) | Foliae | P maximus | Calcite | S5_10 | Two_point | 6.89 | 400 | 0.927 | 0.0055 | 0.9
10 | Foliae (C) | Foliae | P maximus | Calcite | S5_10 | Two_point | 6.61 | 400 | 0.927 | 0.0055 | 0.9
10 | Foliae (C) | Foliae | P maximus | Calcite | S5_10 | Two_point | 6.84 | 400 | 0.927 | 0.0055 | 0.9
10 | Foliae (C) | Foliae | P maximus | Calcite | S5_10 | Two_point | 8.37 | 400 | 0.927 | 0.0055 | 0.9
10 | Foliae (C) | Foliae | P maximus | Calcite | S6_10 | Transect | 6.55 | 400 | 0.927 | 0.0055 | 0.9
10 | Foliae (C) | Foliae | P maximus | Calcite | S6_10 | Two_point | 6.98 | 400 | 0.927 | 0.0055 | 0.9
10 | Foliae (C) | Foliae | P maximus | Calcite | S6_10 | Two_point | 6.78 | 400 | 0.927 | 0.0055 | 0.9
10 | Foliae (C) | Foliae | P maximus | Calcite | S6_10 | Two_point | 5.56 | 400 | 0.927 | 0.0055 | 0.9
10 | Foliae (C) | Foliae | P maximus | Calcite | S6_10 | Two_point | 6.14 | 400 | 0.927 | 0.0055 | 0.9
10 | Foliae (C) | Foliae | P maximus | Calcite | S7_10 | Transect | 8.93 | 400 | 0.927 | 0.0055 | 0.9
10 | Foliae (C) | Foliae | P maximus | Calcite | S7_10 | Two_point | 8.94 | 400 | 0.927 | 0.0055 | 0.9
10 | Foliae (C) | Foliae | P maximus | Calcite | S7_10 | Two_point | 8.95 | 400 | 0.927 | 0.0055 | 0.9
10 | Foliae (C) | Foliae | P maximus | Calcite | S7_10 | Two_point | 8.87 | 400 | 0.927 | 0.0055 | 0.9
10 | Foliae (C) | Foliae | P maximus | Calcite | S7_10 | Two_point | 8.47 | 400 | 0.927 | 0.0055 | 0.9
10 | Foliae (C) | Foliae | P maximus | Calcite | S8_10 | Transect | 7.48 | 400 | 0.927 | 0.0055 | 0.9
10 | Foliae (C) | Foliae | P maximus | Calcite | S8_10 | Two_point | 6.84 | 400 | 0.927 | 0.0055 | 0.9
10 | Foliae (C) | Foliae | P maximus | Calcite | S8_10 | Two_point | 8.74 | 400 | 0.927 | 0.0055 | 0.9
10 | Foliae (C) | Foliae | P maximus | Calcite | S8_10 | Two_point | 7.98 | 400 | 0.927 | 0.0055 | 0.9
10 | Foliae (C) | Foliae | P maximus | Calcite | S8_10 | Two_point | 6.03 | 400 | 0.927 | 0.0055 | 0.9
10 | Foliae (C) | Foliae | P maximus | Calcite | S9_10 | Transect | 12.13 | 400 | 0.927 | 0.0055 | 0.9
10 | Foliae (C) | Foliae | P maximus | Calcite | S9_10 | Two_point | 11.89 | 400 | 0.927 | 0.0055 | 0.9
10 | Foliae (C) | Foliae | P maximus | Calcite | S9_10 | Two_point | 11.61 | 400 | 0.927 | 0.0055 | 0.9
10 | Foliae (C) | Foliae | P maximus | Calcite | S9_10 | Two_point | 8.68 | 400 | 0.927 | 0.0055 | 0.9
10 | Foliae (C) | Foliae | P maximus | Calcite | S9_10 | Two_point | 10.36 | 400 | 0.927 | 0.0055 | 0.9
10 | Foliae (C) | Foliae | P maximus | Calcite | S10_10 | Transect | 13.04 | 400 | 0.927 | 0.0055 | 0.9
10 | Foliae (C) | Foliae | P maximus | Calcite | S10_10 | Two_point | 12.68 | 400 | 0.927 | 0.0055 | 0.9
10 | Foliae (C) | Foliae | P maximus | Calcite | S10_10 | Two_point | 12.41 | 400 | 0.927 | 0.0055 | 0.9
10 | Foliae (C) | Foliae | P maximus | Calcite | S10_10 | Two_point | 11.67 | 400 | 0.927 | 0.0055 | 0.9
10 | Foliae (C) | Foliae | P maximus | Calcite | S10_10 | Two_point | 11.81 | 400 | 0.927 | 0.0055 | 0.9
10 | Foliae (C) | Foliae | P maximus | Calcite | S11_10 | Transect | 8.5 | 400 | 0.927 | 0.0055 | 0.9
10 | Foliae (C) | Foliae | P maximus | Calcite | S11_10 | Two_point | 8.51 | 400 | 0.927 | 0.0055 | 0.9
10 | Foliae (C) | Foliae | P maximus | Calcite | S11_10 | Two_point | 5.47 | 400 | 0.927 | 0.0055 | 0.9
10 | Foliae (C) | Foliae | P maximus | Calcite | S11_10 | Two_point | 7.93 | 400 | 0.927 | 0.0055 | 0.9
10 | Foliae (C) | Foliae | P maximus | Calcite | S11_10 | Two_point | 6.88 | 400 | 0.927 | 0.0055 | 0.9
10 | Fibrous prisms (C) | Fibrous prisms | M edulis | Calcite | Mca1_10 | Transect | 9.38 | 400 | 1.4 | 0.0021 | 1.5
10 | Fibrous prisms (C) | Fibrous prisms | M edulis | Calcite | Mca1_10 | Two_point | 8.22 | 400 | 1.4 | 0.0021 | 1.5
10 | Fibrous prisms (C) | Fibrous prisms | M edulis | Calcite | Mca1_10 | Two_point | 9.11 | 400 | 1.4 | 0.0021 | 1.5
10 | Fibrous prisms (C) | Fibrous prisms | M edulis | Calcite | Mca1_10 | Two_point | 7.73 | 400 | 1.4 | 0.0021 | 1.5
10 | Fibrous prisms (C) | Fibrous prisms | M edulis | Calcite | Mca1_10 | Two_point | 7.24 | 400 | 1.4 | 0.0021 | 1.5
10 | Fibrous prisms (C) | Fibrous prisms | M edulis | Calcite | Mca2_10 | Transect | 18.25 | 400 | 1.4 | 0.0021 | 1.5
10 | Fibrous prisms (C) | Fibrous prisms | M edulis | Calcite | Mca2_10 | Two_point | 17.05 | 400 | 1.4 | 0.0021 | 1.5
10 | Fibrous prisms (C) | Fibrous prisms | M edulis | Calcite | Mca2_10 | Two_point | 17.68 | 400 | 1.4 | 0.0021 | 1.5
10 | Fibrous prisms (C) | Fibrous prisms | M edulis | Calcite | Mca2_10 | Two_point | 16.96 | 400 | 1.4 | 0.0021 | 1.5
10 | Fibrous prisms (C) | Fibrous prisms | M edulis | Calcite | Mca2_10 | Two_point | 16.77 | 400 | 1.4 | 0.0021 | 1.5
10 | Fibrous prisms (C) | Fibrous prisms | M edulis | Calcite | Mca3_10 | Transect | 14.21 | 400 | 1.4 | 0.0021 | 1.5
10 | Fibrous prisms (C) | Fibrous prisms | M edulis | Calcite | Mca3_10 | Two_point | 13.01 | 400 | 1.4 | 0.0021 | 1.5
10 | Fibrous prisms (C) | Fibrous prisms | M edulis | Calcite | Mca3_10 | Two_point | 12.07 | 400 | 1.4 | 0.0021 | 1.5
10 | Fibrous prisms (C) | Fibrous prisms | M edulis | Calcite | Mca3_10 | Two_point | 12.1 | 400 | 1.4 | 0.0021 | 1.5
10 | Fibrous prisms (C) | Fibrous prisms | M edulis | Calcite | Mca3_10 | Two_point | 14.35 | 400 | 1.4 | 0.0021 | 1.5
10 | Fibrous prisms (C) | Fibrous prisms | M edulis | Calcite | Mca4_10 | Transect | 12 | 400 | 1.4 | 0.0021 | 1.5
10 | Fibrous prisms (C) | Fibrous prisms | M edulis | Calcite | Mca4_10 | Two_point | 13.48 | 400 | 1.4 | 0.0021 | 1.5
10 | Fibrous prisms (C) | Fibrous prisms | M edulis | Calcite | Mca4_10 | Two_point | 12.56 | 400 | 1.4 | 0.0021 | 1.5
10 | Fibrous prisms (C) | Fibrous prisms | M edulis | Calcite | Mca4_10 | Two_point | 11.59 | 400 | 1.4 | 0.0021 | 1.5
10 | Fibrous prisms (C) | Fibrous prisms | M edulis | Calcite | Mca4_10 | Two_point | 10.19 | 400 | 1.4 | 0.0021 | 1.5
10 | Fibrous prisms (C) | Fibrous prisms | M edulis | Calcite | Mca5_10 | Transect | 13.1 | 400 | 1.4 | 0.0021 | 1.5
10 | Fibrous prisms (C) | Fibrous prisms | M edulis | Calcite | Mca5_10 | Two_point | 12.7 | 400 | 1.4 | 0.0021 | 1.5
10 | Fibrous prisms (C) | Fibrous prisms | M edulis | Calcite | Mca5_10 | Two_point | 12.81 | 400 | 1.4 | 0.0021 | 1.5
10 | Fibrous prisms (C) | Fibrous prisms | M edulis | Calcite | Mca5_10 | Two_point | 12.51 | 400 | 1.4 | 0.0021 | 1.5
10 | Fibrous prisms (C) | Fibrous prisms | M edulis | Calcite | Mca5_10 | Two_point | 12.49 | 400 | 1.4 | 0.0021 | 1.5
10 | Fibrous prisms (C) | Fibrous prisms | M edulis | Calcite | Mca6_10 | Transect | 14.06 | 400 | 1.4 | 0.0021 | 1.5
10 | Fibrous prisms (C) | Fibrous prisms | M edulis | Calcite | Mca6_10 | Two_point | 11.36 | 400 | 1.4 | 0.0021 | 1.5
10 | Fibrous prisms (C) | Fibrous prisms | M edulis | Calcite | Mca6_10 | Two_point | 13.78 | 400 | 1.4 | 0.0021 | 1.5
10 | Fibrous prisms (C) | Fibrous prisms | M edulis | Calcite | Mca6_10 | Two_point | 13.73 | 400 | 1.4 | 0.0021 | 1.5
10 | Fibrous prisms (C) | Fibrous prisms | M edulis | Calcite | Mca6_10 | Two_point | 13.54 | 400 | 1.4 | 0.0021 | 1.5
10 | Fibrous prisms (C) | Fibrous prisms | M edulis | Calcite | Mca7_10 | Transect | 17.51 | 400 | 1.4 | 0.0021 | 1.5
10 | Fibrous prisms (C) | Fibrous prisms | M edulis | Calcite | Mca7_10 | Two_point | 15.96 | 400 | 1.4 | 0.0021 | 1.5
10 | Fibrous prisms (C) | Fibrous prisms | M edulis | Calcite | Mca7_10 | Two_point | 17.1 | 400 | 1.4 | 0.0021 | 1.5
10 | Fibrous prisms (C) | Fibrous prisms | M edulis | Calcite | Mca7_10 | Two_point | 16.88 | 400 | 1.4 | 0.0021 | 1.5
10 | Fibrous prisms (C) | Fibrous prisms | M edulis | Calcite | Mca7_10 | Two_point | 18.71 | 400 | 1.4 | 0.0021 | 1.5
10 | Fibrous prisms (C) | Fibrous prisms | M edulis | Calcite | Mca8_10 | Transect | 8.9 | 400 | 1.4 | 0.0021 | 1.5
10 | Fibrous prisms (C) | Fibrous prisms | M edulis | Calcite | Mca8_10 | Two_point | 8.41 | 400 | 1.4 | 0.0021 | 1.5
10 | Fibrous prisms (C) | Fibrous prisms | M edulis | Calcite | Mca8_10 | Two_point | 6.32 | 400 | 1.4 | 0.0021 | 1.5
10 | Fibrous prisms (C) | Fibrous prisms | M edulis | Calcite | Mca8_10 | Two_point | 8.24 | 400 | 1.4 | 0.0021 | 1.5
10 | Fibrous prisms (C) | Fibrous prisms | M edulis | Calcite | Mca8_10 | Two_point | 7.8 | 400 | 1.4 | 0.0021 | 1.5
10 | Fibrous prisms (C) | Fibrous prisms | M edulis | Calcite | Mca9_10 | Transect | 19.38 | 400 | 1.4 | 0.0021 | 1.5
10 | Fibrous prisms (C) | Fibrous prisms | M edulis | Calcite | Mca9_10 | Two_point | 17.85 | 400 | 1.4 | 0.0021 | 1.5
10 | Fibrous prisms (C) | Fibrous prisms | M edulis | Calcite | Mca9_10 | Two_point | 18.57 | 400 | 1.4 | 0.0021 | 1.5
10 | Fibrous prisms (C) | Fibrous prisms | M edulis | Calcite | Mca9_10 | Two_point | 19.31 | 400 | 1.4 | 0.0021 | 1.5
10 | Fibrous prisms (C) | Fibrous prisms | M edulis | Calcite | Mca9_10 | Two_point | 17.16 | 400 | 1.4 | 0.0021 | 1.5
10 | Fibrous prisms (C) | Fibrous prisms | M edulis | Calcite | Mca10_10 | Transect | 18.51 | 400 | 1.4 | 0.0021 | 1.5
10 | Fibrous prisms (C) | Fibrous prisms | M edulis | Calcite | Mca10_10 | Two_point | 17.41 | 400 | 1.4 | 0.0021 | 1.5
10 | Fibrous prisms (C) | Fibrous prisms | M edulis | Calcite | Mca10_10 | Two_point | 17.73 | 400 | 1.4 | 0.0021 | 1.5
10 | Fibrous prisms (C) | Fibrous prisms | M edulis | Calcite | Mca10_10 | Two_point | 16.36 | 400 | 1.4 | 0.0021 | 1.5
10 | Fibrous prisms (C) | Fibrous prisms | M edulis | Calcite | Mca10_10 | Two_point | 17.5 | 400 | 1.4 | 0.0021 | 1.5
10 | Fibrous prisms (C) | Fibrous prisms | M edulis | Calcite | Mca11_10 | Transect | 19.79 | 400 | 1.4 | 0.0021 | 1.5
10 | Fibrous prisms (C) | Fibrous prisms | M edulis | Calcite | Mca11_10 | Two_point | 16.61 | 400 | 1.4 | 0.0021 | 1.5
10 | Fibrous prisms (C) | Fibrous prisms | M edulis | Calcite | Mca11_10 | Two_point | 19.23 | 400 | 1.4 | 0.0021 | 1.5
10 | Fibrous prisms (C) | Fibrous prisms | M edulis | Calcite | Mca11_10 | Two_point | 19.41 | 400 | 1.4 | 0.0021 | 1.5
10 | Fibrous prisms (C) | Fibrous prisms | M edulis | Calcite | Mca11_10 | Two_point | 17.42 | 400 | 1.4 | 0.0021 | 1.5
10 | Fibrous prisms (C) | Fibrous prisms | M edulis | Calcite | Mca12_10 | Transect | 14.77 | 400 | 1.4 | 0.0021 | 1.5
10 | Fibrous prisms (C) | Fibrous prisms | M edulis | Calcite | Mca12_10 | Two_point | 14.43 | 400 | 1.4 | 0.0021 | 1.5
10 | Fibrous prisms (C) | Fibrous prisms | M edulis | Calcite | Mca12_10 | Two_point | 13.97 | 400 | 1.4 | 0.0021 | 1.5
10 | Fibrous prisms (C) | Fibrous prisms | M edulis | Calcite | Mca12_10 | Two_point | 12.76 | 400 | 1.4 | 0.0021 | 1.5
10 | Fibrous prisms (C) | Fibrous prisms | M edulis | Calcite | Mca12_10 | Two_point | 13.23 | 400 | 1.4 | 0.0021 | 1.5
20 | Crossed lamellar 1 (A) | Crossed lamellar | C glaucum | Aragonite | G1_20 | Transect | 8.85 | 400 | 1.667 | 0 | 0.6
20 | Crossed lamellar 1 (A) | Crossed lamellar | C glaucum | Aragonite | G1_20 | Two_point | 8.35 | 400 | 1.667 | 0 | 0.6
20 | Crossed lamellar 1 (A) | Crossed lamellar | C glaucum | Aragonite | G1_20 | Two_point | 8.98 | 400 | 1.667 | 0 | 0.6
20 | Crossed lamellar 1 (A) | Crossed lamellar | C glaucum | Aragonite | G1_20 | Two_point | 8.66 | 400 | 1.667 | 0 | 0.6
20 | Crossed lamellar 1 (A) | Crossed lamellar | C glaucum | Aragonite | G1_20 | Two_point | 8.47 | 400 | 1.667 | 0 | 0.6
20 | Crossed lamellar 1 (A) | Crossed lamellar | C glaucum | Aragonite | G2_20 | Transect | 13.74 | 400 | 1.667 | 0 | 0.6
20 | Crossed lamellar 1 (A) | Crossed lamellar | C glaucum | Aragonite | G2_20 | Two_point | 13.57 | 400 | 1.667 | 0 | 0.6
20 | Crossed lamellar 1 (A) | Crossed lamellar | C glaucum | Aragonite | G2_20 | Two_point | 13.56 | 400 | 1.667 | 0 | 0.6
20 | Crossed lamellar 1 (A) | Crossed lamellar | C glaucum | Aragonite | G2_20 | Two_point | 12.28 | 400 | 1.667 | 0 | 0.6
20 | Crossed lamellar 1 (A) | Crossed lamellar | C glaucum | Aragonite | G2_20 | Two_point | 12.77 | 400 | 1.667 | 0 | 0.6
20 | Crossed lamellar 1 (A) | Crossed lamellar | C glaucum | Aragonite | G3_20 | Transect | 8.15 | 400 | 1.667 | 0 | 0.6
20 | Crossed lamellar 1 (A) | Crossed lamellar | C glaucum | Aragonite | G3_20 | Two_point | 5.96 | 400 | 1.667 | 0 | 0.6
20 | Crossed lamellar 1 (A) | Crossed lamellar | C glaucum | Aragonite | G3_20 | Two_point | 7.86 | 400 | 1.667 | 0 | 0.6
20 | Crossed lamellar 1 (A) | Crossed lamellar | C glaucum | Aragonite | G3_20 | Two_point | 8.33 | 400 | 1.667 | 0 | 0.6
20 | Crossed lamellar 1 (A) | Crossed lamellar | C glaucum | Aragonite | G3_20 | Two_point | 7.81 | 400 | 1.667 | 0 | 0.6
20 | Crossed lamellar 1 (A) | Crossed lamellar | C glaucum | Aragonite | G4_20 | Transect | 27.15 | 400 | 1.667 | 0 | 0.6
20 | Crossed lamellar 1 (A) | Crossed lamellar | C glaucum | Aragonite | G4_20 | Two_point | 14.12 | 400 | 1.667 | 0 | 0.6
20 | Crossed lamellar 1 (A) | Crossed lamellar | C glaucum | Aragonite | G4_20 | Two_point | 21.46 | 400 | 1.667 | 0 | 0.6
20 | Crossed lamellar 1 (A) | Crossed lamellar | C glaucum | Aragonite | G4_20 | Two_point | 26.14 | 400 | 1.667 | 0 | 0.6
20 | Crossed lamellar 1 (A) | Crossed lamellar | C glaucum | Aragonite | G4_20 | Two_point | 27.33 | 400 | 1.667 | 0 | 0.6
20 | Crossed lamellar 1 (A) | Crossed lamellar | C glaucum | Aragonite | G5_20 | Transect | 13.14 | 400 | 1.667 | 0 | 0.6
20 | Crossed lamellar 1 (A) | Crossed lamellar | C glaucum | Aragonite | G5_20 | Two_point | 11.68 | 400 | 1.667 | 0 | 0.6
20 | Crossed lamellar 1 (A) | Crossed lamellar | C glaucum | Aragonite | G5_20 | Two_point | 12.92 | 400 | 1.667 | 0 | 0.6
20 | Crossed lamellar 1 (A) | Crossed lamellar | C glaucum | Aragonite | G5_20 | Two_point | 13.36 | 400 | 1.667 | 0 | 0.6
20 | Crossed lamellar 1 (A) | Crossed lamellar | C glaucum | Aragonite | G5_20 | Two_point | 12.61 | 400 | 1.667 | 0 | 0.6
20 | Crossed lamellar 1 (A) | Crossed lamellar | C glaucum | Aragonite | G6_20 | Transect | 8.56 | 400 | 1.667 | 0 | 0.6
20 | Crossed lamellar 1 (A) | Crossed lamellar | C glaucum | Aragonite | G6_20 | Two_point | 7.28 | 400 | 1.667 | 0 | 0.6
20 | Crossed lamellar 1 (A) | Crossed lamellar | C glaucum | Aragonite | G6_20 | Two_point | 7.2 | 400 | 1.667 | 0 | 0.6
20 | Crossed lamellar 1 (A) | Crossed lamellar | C glaucum | Aragonite | G6_20 | Two_point | 8.05 | 400 | 1.667 | 0 | 0.6
20 | Crossed lamellar 1 (A) | Crossed lamellar | C glaucum | Aragonite | G6_20 | Two_point | 7.27 | 400 | 1.667 | 0 | 0.6
20 | Crossed lamellar 1 (A) | Crossed lamellar | C glaucum | Aragonite | G7_20 | Transect | 8.11 | 700 | 1.667 | 0 | 0.6
20 | Crossed lamellar 1 (A) | Crossed lamellar | C glaucum | Aragonite | G7_20 | Two_point | 7.27 | 700 | 1.667 | 0 | 0.6
20 | Crossed lamellar 1 (A) | Crossed lamellar | C glaucum | Aragonite | G7_20 | Two_point | 7.79 | 700 | 1.667 | 0 | 0.6
20 | Crossed lamellar 1 (A) | Crossed lamellar | C glaucum | Aragonite | G7_20 | Two_point | 5.9 | 700 | 1.667 | 0 | 0.6
20 | Crossed lamellar 1 (A) | Crossed lamellar | C glaucum | Aragonite | G7_20 | Two_point | 7.38 | 700 | 1.667 | 0 | 0.6
20 | Crossed lamellar 1 (A) | Crossed lamellar | C glaucum | Aragonite | G8_20 | Transect | 8.74 | 400 | 1.667 | 0 | 0.6
20 | Crossed lamellar 1 (A) | Crossed lamellar | C glaucum | Aragonite | G8_20 | Two_point | 6.29 | 400 | 1.667 | 0 | 0.6
20 | Crossed lamellar 1 (A) | Crossed lamellar | C glaucum | Aragonite | G8_20 | Two_point | 6.86 | 400 | 1.667 | 0 | 0.6
20 | Crossed lamellar 1 (A) | Crossed lamellar | C glaucum | Aragonite | G8_20 | Two_point | 7 | 400 | 1.667 | 0 | 0.6
20 | Crossed lamellar 1 (A) | Crossed lamellar | C glaucum | Aragonite | G8_20 | Two_point | 8.71 | 400 | 1.667 | 0 | 0.6
20 | Crossed lamellar 1 (A) | Crossed lamellar | C glaucum | Aragonite | G9_20 | Transect | 9.16 | 400 | 1.667 | 0 | 0.6
20 | Crossed lamellar 1 (A) | Crossed lamellar | C glaucum | Aragonite | G9_20 | Two_point | 8.6 | 400 | 1.667 | 0 | 0.6
20 | Crossed lamellar 1 (A) | Crossed lamellar | C glaucum | Aragonite | G9_20 | Two_point | 7.93 | 400 | 1.667 | 0 | 0.6
20 | Crossed lamellar 1 (A) | Crossed lamellar | C glaucum | Aragonite | G9_20 | Two_point | 8.41 | 400 | 1.667 | 0 | 0.6
20 | Crossed lamellar 1 (A) | Crossed lamellar | C glaucum | Aragonite | G9_20 | Two_point | 8.6 | 400 | 1.667 | 0 | 0.6
20 | Crossed lamellar 1 (A) | Crossed lamellar | C glaucum | Aragonite | G10_20 | Transect | 7.39 | 700 | 1.667 | 0 | 0.6
20 | Crossed lamellar 1 (A) | Crossed lamellar | C glaucum | Aragonite | G10_20 | Two_point | 6.5 | 700 | 1.667 | 0 | 0.6
20 | Crossed lamellar 1 (A) | Crossed lamellar | C glaucum | Aragonite | G10_20 | Two_point | 6.92 | 700 | 1.667 | 0 | 0.6
20 | Crossed lamellar 1 (A) | Crossed lamellar | C glaucum | Aragonite | G10_20 | Two_point | 7.55 | 700 | 1.667 | 0 | 0.6
20 | Crossed lamellar 1 (A) | Crossed lamellar | C glaucum | Aragonite | G10_20 | Two_point | 8.03 | 700 | 1.667 | 0 | 0.6
20 | Crossed lamellar 1 (A) | Crossed lamellar | C glaucum | Aragonite | G11_20 | Transect | 4.08 | 400 | 1.667 | 0 | 0.6
20 | Crossed lamellar 1 (A) | Crossed lamellar | C glaucum | Aragonite | G11_20 | Two_point | 3.32 | 400 | 1.667 | 0 | 0.6
20 | Crossed lamellar 1 (A) | Crossed lamellar | C glaucum | Aragonite | G11_20 | Two_point | 3.92 | 400 | 1.667 | 0 | 0.6
20 | Crossed lamellar 1 (A) | Crossed lamellar | C glaucum | Aragonite | G11_20 | Two_point | 3.84 | 400 | 1.667 | 0 | 0.6
20 | Crossed lamellar 1 (A) | Crossed lamellar | C glaucum | Aragonite | G11_20 | Two_point | 3.54 | 400 | 1.667 | 0 | 0.6
20 | Crossed lamellar 1 (A) | Crossed lamellar | C glaucum | Aragonite | G12_20 | Transect | 8.6 | 400 | 1.667 | 0 | 0.6
20 | Crossed lamellar 1 (A) | Crossed lamellar | C glaucum | Aragonite | G12_20 | Two_point | 8 | 400 | 1.667 | 0 | 0.6
20 | Crossed lamellar 1 (A) | Crossed lamellar | C glaucum | Aragonite | G12_20 | Two_point | 7.3 | 400 | 1.667 | 0 | 0.6
20 | Crossed lamellar 1 (A) | Crossed lamellar | C glaucum | Aragonite | G12_20 | Two_point | 8.17 | 400 | 1.667 | 0 | 0.6
20 | Crossed lamellar 1 (A) | Crossed lamellar | C glaucum | Aragonite | G12_20 | Two_point | 8.23 | 400 | 1.667 | 0 | 0.6
20 | Crossed lamellar 2 (A) | Crossed lamellar | C edule | Aragonite | E1_20 | Transect | 3.73 | 400 | 1.943 | 0 | 0.6
20 | Crossed lamellar 2 (A) | Crossed lamellar | C edule | Aragonite | E1_20 | Two_point | 3.35 | 400 | 1.943 | 0 | 0.6
20 | Crossed lamellar 2 (A) | Crossed lamellar | C edule | Aragonite | E1_20 | Two_point | 3.16 | 400 | 1.943 | 0 | 0.6
20 | Crossed lamellar 2 (A) | Crossed lamellar | C edule | Aragonite | E1_20 | Two_point | 3.4 | 400 | 1.943 | 0 | 0.6
20 | Crossed lamellar 2 (A) | Crossed lamellar | C edule | Aragonite | E1_20 | Two_point | 3.82 | 400 | 1.943 | 0 | 0.6
20 | Crossed lamellar 2 (A) | Crossed lamellar | C edule | Aragonite | E2_20 | Transect | 3.71 | 400 | 1.943 | 0 | 0.6
20 | Crossed lamellar 2 (A) | Crossed lamellar | C edule | Aragonite | E2_20 | Two_point | 3.45 | 400 | 1.943 | 0 | 0.6
20 | Crossed lamellar 2 (A) | Crossed lamellar | C edule | Aragonite | E2_20 | Two_point | 2.7 | 400 | 1.943 | 0 | 0.6
20 | Crossed lamellar 2 (A) | Crossed lamellar | C edule | Aragonite | E2_20 | Two_point | 3.44 | 400 | 1.943 | 0 | 0.6
20 | Crossed lamellar 2 (A) | Crossed lamellar | C edule | Aragonite | E2_20 | Two_point | 3.38 | 400 | 1.943 | 0 | 0.6
20 | Crossed lamellar 2 (A) | Crossed lamellar | C edule | Aragonite | E3_20 | Transect | 3.86 | 400 | 1.943 | 0 | 0.6
20 | Crossed lamellar 2 (A) | Crossed lamellar | C edule | Aragonite | E3_20 | Two_point | 3.38 | 400 | 1.943 | 0 | 0.6
20 | Crossed lamellar 2 (A) | Crossed lamellar | C edule | Aragonite | E3_20 | Two_point | 2.85 | 400 | 1.943 | 0 | 0.6
20 | Crossed lamellar 2 (A) | Crossed lamellar | C edule | Aragonite | E3_20 | Two_point | 3.42 | 400 | 1.943 | 0 | 0.6
20 | Crossed lamellar 2 (A) | Crossed lamellar | C edule | Aragonite | E3_20 | Two_point | 3.64 | 400 | 1.943 | 0 | 0.6
20 | Crossed lamellar 2 (A) | Crossed lamellar | C edule | Aragonite | E4_20 | Transect | 3.39 | 400 | 1.943 | 0 | 0.6
20 | Crossed lamellar 2 (A) | Crossed lamellar | C edule | Aragonite | E4_20 | Two_point | 3.66 | 400 | 1.943 | 0 | 0.6
20 | Crossed lamellar 2 (A) | Crossed lamellar | C edule | Aragonite | E4_20 | Two_point | 3.48 | 400 | 1.943 | 0 | 0.6
20 | Crossed lamellar 2 (A) | Crossed lamellar | C edule | Aragonite | E4_20 | Two_point | 2.83 | 400 | 1.943 | 0 | 0.6
20 | Crossed lamellar 2 (A) | Crossed lamellar | C edule | Aragonite | E4_20 | Two_point | 3.45 | 400 | 1.943 | 0 | 0.6
20 | Crossed lamellar 2 (A) | Crossed lamellar | C edule | Aragonite | E5_20 | Transect | 3.31 | 400 | 1.943 | 0 | 0.6
20 | Crossed lamellar 2 (A) | Crossed lamellar | C edule | Aragonite | E5_20 | Two_point | 2.93 | 400 | 1.943 | 0 | 0.6
20 | Crossed lamellar 2 (A) | Crossed lamellar | C edule | Aragonite | E5_20 | Two_point | 3.07 | 400 | 1.943 | 0 | 0.6
20 | Crossed lamellar 2 (A) | Crossed lamellar | C edule | Aragonite | E5_20 | Two_point | 3.21 | 400 | 1.943 | 0 | 0.6
20 | Crossed lamellar 2 (A) | Crossed lamellar | C edule | Aragonite | E5_20 | Two_point | 2.66 | 400 | 1.943 | 0 | 0.6
20 | Crossed lamellar 2 (A) | Crossed lamellar | C edule | Aragonite | E6_20 | Transect | 3.15 | 400 | 1.943 | 0 | 0.6
20 | Crossed lamellar 2 (A) | Crossed lamellar | C edule | Aragonite | E6_20 | Two_point | 3.18 | 400 | 1.943 | 0 | 0.6
20 | Crossed lamellar 2 (A) | Crossed lamellar | C edule | Aragonite | E6_20 | Two_point | 3.35 | 400 | 1.943 | 0 | 0.6
20 | Crossed lamellar 2 (A) | Crossed lamellar | C edule | Aragonite | E6_20 | Two_point | 3.43 | 400 | 1.943 | 0 | 0.6
20 | Crossed lamellar 2 (A) | Crossed lamellar | C edule | Aragonite | E6_20 | Two_point | 3.58 | 400 | 1.943 | 0 | 0.6
20 | Crossed lamellar 2 (A) | Crossed lamellar | C edule | Aragonite | E7_20 | Transect | 7.54 | 400 | 1.943 | 0 | 0.6
20 | Crossed lamellar 2 (A) | Crossed lamellar | C edule | Aragonite | E7_20 | Two_point | 6.91 | 400 | 1.943 | 0 | 0.6
20 | Crossed lamellar 2 (A) | Crossed lamellar | C edule | Aragonite | E7_20 | Two_point | 6.61 | 400 | 1.943 | 0 | 0.6
20 | Crossed lamellar 2 (A) | Crossed lamellar | C edule | Aragonite | E7_20 | Two_point | 8.03 | 400 | 1.943 | 0 | 0.6
20 | Crossed lamellar 2 (A) | Crossed lamellar | C edule | Aragonite | E7_20 | Two_point | 4.31 | 400 | 1.943 | 0 | 0.6
20 | Crossed lamellar 2 (A) | Crossed lamellar | C edule | Aragonite | E8_20 | Transect | 8.44 | 400 | 1.943 | 0 | 0.6
20 | Crossed lamellar 2 (A) | Crossed lamellar | C edule | Aragonite | E8_20 | Two_point | 8.52 | 400 | 1.943 | 0 | 0.6
20 | Crossed lamellar 2 (A) | Crossed lamellar | C edule | Aragonite | E8_20 | Two_point | 7.98 | 400 | 1.943 | 0 | 0.6
20 | Crossed lamellar 2 (A) | Crossed lamellar | C edule | Aragonite | E8_20 | Two_point | 8.62 | 400 | 1.943 | 0 | 0.6
20 | Crossed lamellar 2 (A) | Crossed lamellar | C edule | Aragonite | E8_20 | Two_point | 6.74 | 400 | 1.943 | 0 | 0.6
20 | Crossed lamellar 2 (A) | Crossed lamellar | C edule | Aragonite | E9_20 | Transect | 3.92 | 400 | 1.943 | 0 | 0.6
20 | Crossed lamellar 2 (A) | Crossed lamellar | C edule | Aragonite | E9_20 | Two_point | 4.02 | 400 | 1.943 | 0 | 0.6
20 | Crossed lamellar 2 (A) | Crossed lamellar | C edule | Aragonite | E9_20 | Two_point | 3.78 | 400 | 1.943 | 0 | 0.6
20 | Crossed lamellar 2 (A) | Crossed lamellar | C edule | Aragonite | E9_20 | Two_point | 3.49 | 400 | 1.943 | 0 | 0.6
20 | Crossed lamellar 2 (A) | Crossed lamellar | C edule | Aragonite | E9_20 | Two_point | 3.43 | 400 | 1.943 | 0 | 0.6
20 | Crossed lamellar 2 (A) | Crossed lamellar | C edule | Aragonite | E10_20 | Transect | 3.6 | 400 | 1.943 | 0 | 0.6
20 | Crossed lamellar 2 (A) | Crossed lamellar | C edule | Aragonite | E10_20 | Two_point | 3.61 | 400 | 1.943 | 0 | 0.6
20 | Crossed lamellar 2 (A) | Crossed lamellar | C edule | Aragonite | E10_20 | Two_point | 3.19 | 400 | 1.943 | 0 | 0.6
20 | Crossed lamellar 2 (A) | Crossed lamellar | C edule | Aragonite | E10_20 | Two_point | 3.16 | 400 | 1.943 | 0 | 0.6
20 | Crossed lamellar 2 (A) | Crossed lamellar | C edule | Aragonite | E10_20 | Two_point | 2.95 | 400 | 1.943 | 0 | 0.6
20 | Crossed lamellar 2 (A) | Crossed lamellar | C edule | Aragonite | E11_20 | Transect | 7.47 | 400 | 1.943 | 0 | 0.6
20 | Crossed lamellar 2 (A) | Crossed lamellar | C edule | Aragonite | E11_20 | Two_point | 7.66 | 400 | 1.943 | 0 | 0.6
20 | Crossed lamellar 2 (A) | Crossed lamellar | C edule | Aragonite | E11_20 | Two_point | 7.48 | 400 | 1.943 | 0 | 0.6
20 | Crossed lamellar 2 (A) | Crossed lamellar | C edule | Aragonite | E11_20 | Two_point | 6.82 | 400 | 1.943 | 0 | 0.6
20 | Crossed lamellar 2 (A) | Crossed lamellar | C edule | Aragonite | E11_20 | Two_point | 7.66 | 400 | 1.943 | 0 | 0.6
20 | Crossed lamellar 2 (A) | Crossed lamellar | C edule | Aragonite | E12_20 | Transect | 8.76 | 400 | 1.943 | 0 | 0.6
20 | Crossed lamellar 2 (A) | Crossed lamellar | C edule | Aragonite | E12_20 | Two_point | 8.02 | 400 | 1.943 | 0 | 0.6
20 | Crossed lamellar 2 (A) | Crossed lamellar | C edule | Aragonite | E12_20 | Two_point | 7.97 | 400 | 1.943 | 0 | 0.6
20 | Crossed lamellar 2 (A) | Crossed lamellar | C edule | Aragonite | E12_20 | Two_point | 8.69 | 400 | 1.943 | 0 | 0.6
20 | Crossed lamellar 2 (A) | Crossed lamellar | C edule | Aragonite | E12_20 | Two_point | 8.62 | 400 | 1.943 | 0 | 0.6
20 | Nacre 1 (A) | Nacre | M edulis | Aragonite | Mar1_20 | Transect | 2.42 | 700 | 3.089 | 0 | 4.5
20 | Nacre 1 (A) | Nacre | M edulis | Aragonite | Mar1_20 | Two_point | 2.19 | 700 | 3.089 | 0 | 4.5
20 | Nacre 1 (A) | Nacre | M edulis | Aragonite | Mar1_20 | Two_point | 2.07 | 700 | 3.089 | 0 | 4.5
20 | Nacre 1 (A) | Nacre | M edulis | Aragonite | Mar1_20 | Two_point | 2.44 | 700 | 3.089 | 0 | 4.5
20 | Nacre 1 (A) | Nacre | M edulis | Aragonite | Mar1_20 | Two_point | 2.19 | 700 | 3.089 | 0 | 4.5
20 | Nacre 1 (A) | Nacre | M edulis | Aragonite | Mar2_20 | Transect | 7.67 | 700 | 3.089 | 0 | 4.5
20 | Nacre 1 (A) | Nacre | M edulis | Aragonite | Mar2_20 | Two_point | 7.32 | 700 | 3.089 | 0 | 4.5
20 | Nacre 1 (A) | Nacre | M edulis | Aragonite | Mar2_20 | Two_point | 7.74 | 700 | 3.089 | 0 | 4.5
20 | Nacre 1 (A) | Nacre | M edulis | Aragonite | Mar2_20 | Two_point | 8.05 | 700 | 3.089 | 0 | 4.5
20 | Nacre 1 (A) | Nacre | M edulis | Aragonite | Mar2_20 | Two_point | 5.8 | 700 | 3.089 | 0 | 4.5
20 | Nacre 1 (A) | Nacre | M edulis | Aragonite | Mar3_20 | Transect | 2.55 | 700 | 3.089 | 0 | 4.5
20 | Nacre 1 (A) | Nacre | M edulis | Aragonite | Mar3_20 | Two_point | 2.36 | 700 | 3.089 | 0 | 4.5
20 | Nacre 1 (A) | Nacre | M edulis | Aragonite | Mar3_20 | Two_point | 2.1 | 700 | 3.089 | 0 | 4.5
20 | Nacre 1 (A) | Nacre | M edulis | Aragonite | Mar3_20 | Two_point | 2.53 | 700 | 3.089 | 0 | 4.5
20 | Nacre 1 (A) | Nacre | M edulis | Aragonite | Mar3_20 | Two_point | 2.09 | 700 | 3.089 | 0 | 4.5
20 | Nacre 1 (A) | Nacre | M edulis | Aragonite | Mar4_20 | Transect | 2.21 | 700 | 3.089 | 0 | 4.5
20 | Nacre 1 (A) | Nacre | M edulis | Aragonite | Mar4_20 | Two_point | 2.43 | 700 | 3.089 | 0 | 4.5
20 | Nacre 1 (A) | Nacre | M edulis | Aragonite | Mar4_20 | Two_point | 2.44 | 700 | 3.089 | 0 | 4.5
20 | Nacre 1 (A) | Nacre | M edulis | Aragonite | Mar4_20 | Two_point | 2.38 | 700 | 3.089 | 0 | 4.5
20 | Nacre 1 (A) | Nacre | M edulis | Aragonite | Mar4_20 | Two_point | 2.44 | 700 | 3.089 | 0 | 4.5
20 | Nacre 1 (A) | Nacre | M edulis | Aragonite | Mar5_20 | Transect | 8.4 | 700 | 3.089 | 0 | 4.5
20 | Nacre 1 (A) | Nacre | M edulis | Aragonite | Mar5_20 | Two_point | 4.68 | 700 | 3.089 | 0 | 4.5
20 | Nacre 1 (A) | Nacre | M edulis | Aragonite | Mar5_20 | Two_point | 6.54 | 700 | 3.089 | 0 | 4.5
20 | Nacre 1 (A) | Nacre | M edulis | Aragonite | Mar5_20 | Two_point | 8.51 | 700 | 3.089 | 0 | 4.5
20 | Nacre 1 (A) | Nacre | M edulis | Aragonite | Mar5_20 | Two_point | 7.95 | 700 | 3.089 | 0 | 4.5
20 | Nacre 1 (A) | Nacre | M edulis | Aragonite | Mar6_20 | Transect | 5.68 | 700 | 3.089 | 0 | 4.5
20 | Nacre 1 (A) | Nacre | M edulis | Aragonite | Mar6_20 | Two_point | 5.19 | 700 | 3.089 | 0 | 4.5
20 | Nacre 1 (A) | Nacre | M edulis | Aragonite | Mar6_20 | Two_point | 4.61 | 700 | 3.089 | 0 | 4.5
20 | Nacre 1 (A) | Nacre | M edulis | Aragonite | Mar6_20 | Two_point | 4.74 | 700 | 3.089 | 0 | 4.5
20 | Nacre 1 (A) | Nacre | M edulis | Aragonite | Mar6_20 | Two_point | 4.96 | 700 | 3.089 | 0 | 4.5
20 | Nacre 1 (A) | Nacre | M edulis | Aragonite | Mar7_20 | Transect | 6.04 | 700 | 3.089 | 0 | 4.5
20 | Nacre 1 (A) | Nacre | M edulis | Aragonite | Mar7_20 | Two_point | 5.39 | 700 | 3.089 | 0 | 4.5
20 | Nacre 1 (A) | Nacre | M edulis | Aragonite | Mar7_20 | Two_point | 5.73 | 700 | 3.089 | 0 | 4.5
20 | Nacre 1 (A) | Nacre | M edulis | Aragonite | Mar7_20 | Two_point | 5.32 | 700 | 3.089 | 0 | 4.5
20 | Nacre 1 (A) | Nacre | M edulis | Aragonite | Mar7_20 | Two_point | 5.98 | 700 | 3.089 | 0 | 4.5
20 | Nacre 1 (A) | Nacre | M edulis | Aragonite | Mar8_20 | Transect | 8.67 | 700 | 3.089 | 0 | 4.5
20 | Nacre 1 (A) | Nacre | M edulis | Aragonite | Mar8_20 | Two_point | 9.41 | 700 | 3.089 | 0 | 4.5
20 | Nacre 1 (A) | Nacre | M edulis | Aragonite | Mar8_20 | Two_point | 8.32 | 700 | 3.089 | 0 | 4.5
20 | Nacre 1 (A) | Nacre | M edulis | Aragonite | Mar8_20 | Two_point | 8.34 | 700 | 3.089 | 0 | 4.5
20 | Nacre 1 (A) | Nacre | M edulis | Aragonite | Mar8_20 | Two_point | 8.6 | 700 | 3.089 | 0 | 4.5
20 | Nacre 1 (A) | Nacre | M edulis | Aragonite | Mar9_20 | Transect | 5.12 | 700 | 3.089 | 0 | 4.5
20 | Nacre 1 (A) | Nacre | M edulis | Aragonite | Mar9_20 | Two_point | 5.41 | 700 | 3.089 | 0 | 4.5
20 | Nacre 1 (A) | Nacre | M edulis | Aragonite | Mar9_20 | Two_point | 5.72 | 700 | 3.089 | 0 | 4.5
20 | Nacre 1 (A) | Nacre | M edulis | Aragonite | Mar9_20 | Two_point | 5.19 | 700 | 3.089 | 0 | 4.5
20 | Nacre 1 (A) | Nacre | M edulis | Aragonite | Mar9_20 | Two_point | 5.2 | 700 | 3.089 | 0 | 4.5
20 | Nacre 1 (A) | Nacre | M edulis | Aragonite | Mar10_20 | Transect | 9.16 | 700 | 3.089 | 0 | 4.5
20 | Nacre 1 (A) | Nacre | M edulis | Aragonite | Mar10_20 | Two_point | 8.84 | 700 | 3.089 | 0 | 4.5
20 | Nacre 1 (A) | Nacre | M edulis | Aragonite | Mar10_20 | Two_point | 9.55 | 700 | 3.089 | 0 | 4.5
20 | Nacre 1 (A) | Nacre | M edulis | Aragonite | Mar10_20 | Two_point | 8.19 | 700 | 3.089 | 0 | 4.5
20 | Nacre 1 (A) | Nacre | M edulis | Aragonite | Mar10_20 | Two_point | 8.33 | 700 | 3.089 | 0 | 4.5
20 | Nacre 1 (A) | Nacre | M edulis | Aragonite | Mar11_20 | Transect | 7.79 | 700 | 3.089 | 0 | 4.5
20 | Nacre 1 (A) | Nacre | M edulis | Aragonite | Mar11_20 | Two_point | 8.07 | 700 | 3.089 | 0 | 4.5
20 | Nacre 1 (A) | Nacre | M edulis | Aragonite | Mar11_20 | Two_point | 7.17 | 700 | 3.089 | 0 | 4.5
20 | Nacre 1 (A) | Nacre | M edulis | Aragonite | Mar11_20 | Two_point | 7.79 | 700 | 3.089 | 0 | 4.5
20 | Nacre 1 (A) | Nacre | M edulis | Aragonite | Mar11_20 | Two_point | 7.64 | 700 | 3.089 | 0 | 4.5
20 | Nacre 1 (A) | Nacre | M edulis | Aragonite | Mar12_20 | Transect | 5.98 | 700 | 3.089 | 0 | 4.5
20 | Nacre 1 (A) | Nacre | M edulis | Aragonite | Mar12_20 | Two_point | 5.99 | 700 | 3.089 | 0 | 4.5
20 | Nacre 1 (A) | Nacre | M edulis | Aragonite | Mar12_20 | Two_point | 5.27 | 700 | 3.089 | 0 | 4.5
20 | Nacre 1 (A) | Nacre | M edulis | Aragonite | Mar12_20 | Two_point | 4.59 | 700 | 3.089 | 0 | 4.5
20 | Nacre 1 (A) | Nacre | M edulis | Aragonite | Mar12_20 | Two_point | 5.98 | 700 | 3.089 | 0 | 4.5

## Inorganic_blocks_shell_loss
Salinity | Weight_pre | Weight_post | Percent_change | Surface_area | Mineralogy
0 | 1.035 | 0.998 | -3.574879227 | 405.1 | Calcite
0 | 1.329 | 1.278 | -3.837471783 | 454 | Calcite
0 | 0.421 | 0.396 | -5.93824228 | 210.16 | Calcite
0 | 1.156 | 1.077 | -6.833910035 | 175.33 | Aragonite
0 | 0.232 | 0.21 | -9.482758621 | 56.97 | Aragonite
0 | 0.199 | 0.171 | -14.07035176 | 65.87 | Aragonite
10 | 0.817 | 0.815 | -0.244798042 | 263 | Calcite
10 | 1.272 | 1.262 | -0.786163522 | 478.7 | Calcite
10 | 0.376 | 0.374 | -0.531914894 | 182.52 | Calcite
10 | 0.75 | 0.736 | -1.866666667 | 242.52 | Aragonite
10 | 0.706 | 0.685 | -2.974504249 | 112.35 | Aragonite
10 | 0.217 | 0.213 | -1.843317972 | 125.79 | Aragonite
20 | 0.532 | 0.53 | -0.37593985 | 205.72 | Calcite
20 | 0.761 | 0.761 | 0 | 308.1 | Calcite
20 | 0.531 | 0.529 | -0.376647834 | 228.44 | Calcite
20 | 0.266 | 0.263 | -1.127819549 | 70.71 | Aragonite
20 | 0.149 | 0.146 | -2.013422819 | 28.66 | Aragonite
20 | 0.181 | 0.179 | -1.104972376 | 82.316 | Aragonite